## IDS-VDS Characteristic (mA-mm)
VGS (V) | VDS = 0.100 V | VDS = 0.500 V | VDS = 0.900 V
-0.75 | 0.00035259 | 0.0013986 | 0.0045526
-0.74 | 0.00033909 | 0.0013533 | 0.0044337
-0.73 | 0.0003246 | 0.0013063 | 0.0042981
-0.72 | 0.0003099 | 0.0012616 | 0.0041546
-0.71 | 0.00029623 | 0.0012242 | 0.004022
-0.7 | 0.0002821 | 0.0011809 | 0.0039048
-0.69 | 0.00026931 | 0.0011345 | 0.00379
-0.68 | 0.00025769 | 0.001093 | 0.0036757
-0.67 | 0.00024739 | 0.0010582 | 0.0035408
-0.66 | 0.00023569 | 0.0010216 | 0.0034415
-0.65 | 0.00022505 | 0.0009873 | 0.0033328
-0.64 | 0.00021534 | 0.000947 | 0.0032379
-0.63 | 0.0002035 | 0.0009174 | 0.0031494
-0.62 | 0.00019597 | 0.0008816 | 0.0030457
-0.61 | 0.00018636 | 0.0008493 | 0.0029447
-0.6 | 0.0001784 | 0.0008162 | 0.0028629
-0.59 | 0.00016948 | 0.0007856 | 0.0027609
-0.58 | 0.00016119 | 0.0007604 | 0.0026858
-0.57 | 0.00015402 | 0.0007325 | 0.0025937
-0.56 | 0.0001472 | 0.000707 | 0.0025189
-0.55 | 0.00014054 | 0.0006818 | 0.0024325
-0.54 | 0.00013463 | 0.0006543 | 0.0023578
-0.53 | 0.00012866 | 0.0006346 | 0.0023011
-0.52 | 0.00012415 | 0.0006193 | 0.0022379
-0.51 | 0.00011887 | 0.0005945 | 0.0021832
-0.5 | 0.00011533 | 0.0005808 | 0.0021166
-0.49 | 0.00011124 | 0.0005678 | 0.0020952
-0.48 | 0.00010915 | 0.0005538 | 0.00206
-0.47 | 0.00010796 | 0.0005493 | 0.0020274
-0.46 | 0.00010847 | 0.000548 | 0.0020149
-0.45 | 0.000112 | 0.0005556 | 0.0020441
-0.44 | 0.0001175 | 0.0005699 | 0.0020929
-0.43 | 0.00012786 | 0.0006005 | 0.0022101
-0.42 | 0.00014346 | 0.0006469 | 0.0023625
-0.41 | 0.00016632 | 0.0007216 | 0.0026212
-0.4 | 0.00020037 | 0.000832 | 0.0029935
-0.39 | 0.0002481 | 0.000992 | 0.0035373
-0.38 | 0.00031451 | 0.0012106 | 0.0043019
-0.37 | 0.00040926 | 0.0015166 | 0.0054238
-0.36 | 0.00054146 | 0.0019453 | 0.007089
-0.35 | 0.0007581 | 0.0025472 | 0.009289
-0.34 | 0.0010191 | 0.0033923 | 0.012352
-0.33 | 0.0013727 | 0.0045367 | 0.016686
-0.32 | 0.0018611 | 0.006271 | 0.022653
-0.31 | 0.0025344 | 0.008474 | 0.030978
-0.3 | 0.0034684 | 0.01157 | 0.042544
-0.29 | 0.0047391 | 0.015714 | 0.05864
-0.28 | 0.006674 | 0.021505 | 0.08013
-0.27 | 0.009113 | 0.02939 | 0.11035
-0.26 | 0.012393 | 0.040106 | 0.15021
-0.25 | 0.016899 | 0.054773 | 0.20554
-0.24 | 0.022986 | 0.07526 | 0.2804
-0.23 | 0.031285 | 0.10227 | 0.38157
-0.22 | 0.042301 | 0.1378 | 0.51855
-0.21 | 0.0578 | 0.18665 | 0.6987
-0.2 | 0.07864 | 0.25192 | 0.9356
-0.19 | 0.1061 | 0.3387 | 1.2583
-0.18 | 0.14334 | 0.45819 | 1.6848
-0.17 | 0.19306 | 0.6121 | 2.2288
-0.16 | 0.25904 | 0.817 | 2.9389
-0.15 | 0.34705 | 1.0791 | 3.8212
-0.14 | 0.46548 | 1.4403 | 4.9768
-0.13 | 0.6191 | 1.8857 | 6.403
-0.12 | 0.8218 | 2.4768 | 8.167
-0.11 | 1.0886 | 3.2102 | 10.25
-0.1 | 1.4306 | 4.1606 | 12.799
-0.09 | 1.8789 | 5.3637 | 15.829
-0.08 | 2.4463 | 6.818 | 19.284
-0.07 | 3.1601 | 8.612 | 23.177
-0.06 | 4.0547 | 10.759 | 27.662
-0.05 | 5.1592 | 13.384 | 32.739
-0.04 | 6.488 | 16.374 | 38.201
-0.03 | 8.114 | 19.903 | 44.335
-0.02 | 10.033 | 23.967 | 50.745
-0.01 | 12.275 | 28.438 | 57.8
0 | 14.901 | 33.642 | 65.49
0.01 | 17.843 | 39.264 | 73.54
0.02 | 21.105 | 45.355 | 81.86
0.03 | 24.765 | 51.965 | 90.66
0.04 | 28.651 | 59.07 | 99.95
0.05 | 32.926 | 66.52 | 109.49
0.06 | 37.419 | 74.53 | 119.34
0.07 | 42.147 | 82.94 | 129.78
0.08 | 47.059 | 91.66 | 140.03
0.09 | 52.046 | 100.76 | 150.81
0.1 | 57.05 | 109.9 | 161.77
0.11 | 62.16 | 119.67 | 172.93
0.12 | 67.33 | 129.66 | 184.45
0.13 | 72.37 | 139.71 | 195.89
0.14 | 77.28 | 150.17 | 207.65
0.15 | 82.19 | 160.61 | 219.38
0.16 | 87.05 | 171.36 | 231.3
0.17 | 91.56 | 182.26 | 243.26
0.18 | 95.91 | 193.28 | 255.27
0.19 | 100.12 | 204.11 | 267.34
0.2 | 104.02 | 215.41 | 279.52
0.21 | 108.02 | 226.75 | 291.88
0.22 | 111.68 | 238.06 | 303.79
0.23 | 115.04 | 249.62 | 316.09
0.24 | 118.31 | 260.75 | 328.29
0.25 | 121.24 | 272.27 | 340.48
0.26 | 124.18 | 283.67 | 352.62
0.27 | 126.93 | 295.03 | 364.55
0.28 | 129.47 | 306.33 | 376.51
0.29 | 131.9 | 317.58 | 388.47
0.3 | 134.2 | 328.87 | 400.41
0.31 | 136.09 | 339.95 | 412.04
0.32 | 138.06 | 351.03 | 423.69
0.33 | 140.06 | 361.89 | 435.2
0.34 | 141.68 | 372.71 | 446.54
0.35 | 143.45 | 383.41 | 457.81
0.36 | 144.71 | 393.83 | 468.75
0.37 | 146.17 | 404.43 | 479.93
0.38 | 147.65 | 414.39 | 490.73
0.39 | 148.79 | 424.47 | 501.27
0.4 | 150.03 | 434.21 | 511.77
0.41 | 150.92 | 443.71 | 521.85
0.42 | 152.05 | 453.28 | 532.1
0.43 | 153.14 | 462.28 | 541.87
0.44 | 154.11 | 471.14 | 551.53
0.45 | 154.76 | 479.68 | 560.9
0.46 | 155.57 | 488.06 | 569.9
0.47 | 156.51 | 496.08 | 579
0.48 | 157.17 | 503.87 | 587.8
0.49 | 158.05 | 511.33 | 596.2
0.5 | 158.55 | 518.48 | 604.4

## Tranconductance (mS-mm)
VGS (V) | VDS = 0.100 V | VDS = 0.500 V | VDS = 0.900 V
-0.75 | -0.00135 | -0.00453 | -0.01189
-0.74 | -0.0013995 | -0.004615 | -0.012725
-0.73 | -0.0014595 | -0.004585 | -0.013955
-0.72 | -0.0014185 | -0.004105 | -0.013805
-0.71 | -0.00139 | -0.004035 | -0.01249
-0.7 | -0.001346 | -0.004485 | -0.0116
-0.69 | -0.0012205 | -0.004395 | -0.011455
-0.68 | -0.001096 | -0.003815 | -0.01246
-0.67 | -0.0011 | -0.00357 | -0.01171
-0.66 | -0.001117 | -0.003545 | -0.0104
-0.65 | -0.0010175 | -0.00373 | -0.01018
-0.64 | -0.0010775 | -0.003495 | -0.00917
-0.63 | -0.0009685 | -0.00327 | -0.00961
-0.62 | -0.000857 | -0.003405 | -0.010235
-0.61 | -0.0008785 | -0.00327 | -0.00914
-0.6 | -0.000844 | -0.003185 | -0.00919
-0.59 | -0.0008605 | -0.00279 | -0.008855
-0.58 | -0.000773 | -0.002655 | -0.00836
-0.57 | -0.0006995 | -0.00267 | -0.008345
-0.56 | -0.000674 | -0.002535 | -0.00806
-0.55 | -0.0006285 | -0.002635 | -0.008055
-0.54 | -0.000594 | -0.00236 | -0.00657
-0.53 | -0.000524 | -0.00175 | -0.005995
-0.52 | -0.0004895 | -0.002005 | -0.005895
-0.51 | -0.000441 | -0.001925 | -0.006065
-0.5 | -0.0003815 | -0.001335 | -0.0044
-0.49 | -0.000309 | -0.00135 | -0.00283
-0.48 | -0.000164 | -0.000925 | -0.00339
-0.47 | -3.4e-05 | -0.00029 | -0.002255
-0.46 | 0.000202 | 0.000315 | 0.000835
-0.45 | 0.0004515 | 0.001095 | 0.0039
-0.44 | 0.000793 | 0.002245 | 0.0083
-0.43 | 0.001298 | 0.00385 | 0.01348
-0.42 | 0.001923 | 0.006055 | 0.020555
-0.41 | 0.0028455 | 0.009255 | 0.03155
-0.4 | 0.004089 | 0.01352 | 0.045805
-0.39 | 0.005707 | 0.01893 | 0.06542
-0.38 | 0.008058 | 0.02623 | 0.094325
-0.37 | 0.0113475 | 0.036735 | 0.139355
-0.36 | 0.017442 | 0.05153 | 0.19326
-0.35 | 0.023882 | 0.07235 | 0.26315
-0.34 | 0.03073 | 0.099475 | 0.36985
-0.33 | 0.0421 | 0.143935 | 0.51505
-0.32 | 0.058085 | 0.196865 | 0.7146
-0.31 | 0.080365 | 0.26495 | 0.99455
-0.3 | 0.110235 | 0.362 | 1.3831
-0.29 | 0.16028 | 0.49675 | 1.8793
-0.28 | 0.218695 | 0.6838 | 2.5855
-0.27 | 0.28595 | 0.93005 | 3.504
-0.26 | 0.3893 | 1.26915 | 4.7595
-0.25 | 0.52965 | 1.7577 | 6.5095
-0.24 | 0.7193 | 2.37485 | 8.8015
-0.23 | 0.96575 | 3.127 | 11.9075
-0.22 | 1.32575 | 4.219 | 15.8565
-0.21 | 1.81695 | 5.706 | 20.8525
-0.2 | 2.415 | 7.6025 | 27.98
-0.19 | 3.235 | 10.3135 | 37.46
-0.18 | 4.348 | 13.67 | 48.525
-0.17 | 5.785 | 17.9405 | 62.705
-0.16 | 7.6995 | 23.35 | 79.62
-0.15 | 10.322 | 31.165 | 101.895
-0.14 | 13.6025 | 40.33 | 129.09
-0.13 | 17.816 | 51.825 | 159.51
-0.12 | 23.475 | 66.225 | 192.35
-0.11 | 30.44 | 84.19 | 231.6
-0.1 | 39.515 | 107.675 | 278.95
-0.09 | 50.785 | 132.87 | 324.25
-0.08 | 64.06 | 162.415 | 367.4
-0.07 | 80.42 | 197.05 | 418.9
-0.06 | 99.955 | 238.6 | 478.1
-0.05 | 121.665 | 280.75 | 526.95
-0.04 | 147.74 | 325.95 | 579.8
-0.03 | 177.25 | 379.65 | 627.2
-0.02 | 208.05 | 426.75 | 673.25
-0.01 | 243.4 | 483.75 | 737.25
0 | 278.4 | 541.3 | 787
0.01 | 310.2 | 585.65 | 818.5
0.02 | 346.1 | 635.05 | 856
0.03 | 377.3 | 685.75 | 904.5
0.04 | 408.05 | 727.75 | 941.5
0.05 | 438.4 | 773 | 969.5
0.06 | 461.05 | 821 | 1014.5
0.07 | 482 | 856.5 | 1034.5
0.08 | 494.95 | 891 | 1051.5
0.09 | 499.55 | 912 | 1087
0.1 | 505.7 | 945.5 | 1106
0.11 | 514 | 988 | 1134
0.12 | 510.5 | 1002 | 1148
0.13 | 497.5 | 1025.5 | 1160
0.14 | 491 | 1045 | 1174.5
0.15 | 488.5 | 1059.5 | 1182.5
0.16 | 468.5 | 1082.5 | 1194
0.17 | 443 | 1096 | 1198.5
0.18 | 428 | 1092.5 | 1204
0.19 | 405.5 | 1106.5 | 1212.5
0.2 | 395 | 1132 | 1227
0.21 | 383 | 1132.5 | 1213.5
0.22 | 351 | 1143.5 | 1210.5
0.23 | 331.5 | 1134.5 | 1225
0.24 | 310 | 1132.5 | 1219.5
0.25 | 293.5 | 1146 | 1216.5
0.26 | 284.5 | 1138 | 1203.5
0.27 | 264.5 | 1133 | 1194.5
0.28 | 248.5 | 1127.5 | 1196
0.29 | 236.5 | 1127 | 1195
0.3 | 209.5 | 1118.5 | 1178.5
0.31 | 193 | 1108 | 1164
0.32 | 198.5 | 1097 | 1158
0.33 | 181 | 1084 | 1142.5
0.34 | 169.5 | 1076 | 1130.5
0.35 | 151.5 | 1056 | 1110.5
0.36 | 136 | 1051 | 1106
0.37 | 147 | 1028 | 1099
0.38 | 131 | 1002 | 1067
0.39 | 119 | 991 | 1052
0.4 | 106.5 | 962 | 1029
0.41 | 101 | 953.5 | 1016.5
0.42 | 111 | 928.5 | 1001
0.43 | 103 | 893 | 971.5
0.44 | 81 | 870 | 951.5
0.45 | 73 | 846 | 918.5
0.46 | 87.5 | 820 | 905
0.47 | 80 | 790.5 | 895
0.48 | 77 | 762.5 | 860
0.49 | 69 | 730.5 | 830
0.5 | 50 | 715 | 820