## IDS-VDS Characteristic (mA-mm)
VGS (V) | VDS = 0.100 V | VDS = 0.500 V | VDS = 0.900 V
-0.75 | 0.00033163 | 0.0013237 | 0.0042215
-0.74 | 0.00031579 | 0.0012721 | 0.004122
-0.73 | 0.00030254 | 0.0012292 | 0.0039851
-0.72 | 0.00028949 | 0.0011806 | 0.00388
-0.71 | 0.00027741 | 0.0011477 | 0.0037821
-0.7 | 0.00026577 | 0.0010951 | 0.0036322
-0.69 | 0.00025295 | 0.0010672 | 0.0035349
-0.68 | 0.00024103 | 0.0010264 | 0.0034127
-0.67 | 0.00023166 | 0.0009862 | 0.0033091
-0.66 | 0.00022193 | 0.0009565 | 0.0032257
-0.65 | 0.0002111 | 0.0009182 | 0.0031168
-0.64 | 0.00020314 | 0.0008859 | 0.0030426
-0.63 | 0.00019315 | 0.0008482 | 0.0029382
-0.62 | 0.00018509 | 0.0008185 | 0.002857
-0.61 | 0.00017502 | 0.000791 | 0.0027647
-0.6 | 0.00016701 | 0.0007632 | 0.0026957
-0.59 | 0.00016122 | 0.0007383 | 0.0026084
-0.58 | 0.00015372 | 0.0007083 | 0.0025177
-0.57 | 0.00014714 | 0.0006892 | 0.0024389
-0.56 | 0.0001406 | 0.0006613 | 0.0023575
-0.55 | 0.00013383 | 0.0006358 | 0.0023004
-0.54 | 0.00012816 | 0.000618 | 0.00221
-0.53 | 0.00012268 | 0.0005988 | 0.0021589
-0.52 | 0.00011746 | 0.0005759 | 0.0020985
-0.51 | 0.00011349 | 0.000562 | 0.0020494
-0.5 | 0.00011019 | 0.0005478 | 0.0020057
-0.49 | 0.00010713 | 0.0005344 | 0.0019629
-0.48 | 0.00010493 | 0.0005276 | 0.0019393
-0.47 | 0.00010562 | 0.0005212 | 0.0019314
-0.46 | 0.00010706 | 0.0005259 | 0.001928
-0.45 | 0.00011045 | 0.0005352 | 0.0019676
-0.44 | 0.00011786 | 0.0005595 | 0.0020537
-0.43 | 0.00012955 | 0.000598 | 0.0021692
-0.42 | 0.0001467 | 0.0006537 | 0.0023731
-0.41 | 0.00017264 | 0.0007366 | 0.0026726
-0.4 | 0.00021087 | 0.0008595 | 0.003103
-0.39 | 0.0002637 | 0.001036 | 0.0037266
-0.38 | 0.00033679 | 0.0012832 | 0.0046063
-0.37 | 0.00044053 | 0.0016308 | 0.005896
-0.36 | 0.0005982 | 0.002109 | 0.00762
-0.35 | 0.0008001 | 0.0027655 | 0.010097
-0.34 | 0.0010774 | 0.003695 | 0.013521
-0.33 | 0.0014619 | 0.0049636 | 0.01839
-0.32 | 0.0019839 | 0.006897 | 0.025037
-0.31 | 0.0026974 | 0.009276 | 0.034105
-0.3 | 0.0037028 | 0.01264 | 0.046884
-0.29 | 0.0050701 | 0.017269 | 0.06435
-0.28 | 0.007151 | 0.023596 | 0.08801
-0.27 | 0.009773 | 0.032281 | 0.12099
-0.26 | 0.013278 | 0.04386 | 0.16557
-0.25 | 0.018062 | 0.06049 | 0.22352
-0.24 | 0.024503 | 0.08141 | 0.3048
-0.23 | 0.033228 | 0.1111 | 0.41498
-0.22 | 0.045295 | 0.15003 | 0.56004
-0.21 | 0.06233 | 0.20245 | 0.7558
-0.2 | 0.08414 | 0.27259 | 1.012
-0.19 | 0.11294 | 0.36482 | 1.3512
-0.18 | 0.15279 | 0.4915 | 1.804
-0.17 | 0.20534 | 0.6522 | 2.3769
-0.16 | 0.27507 | 0.8715 | 3.1323
-0.15 | 0.36907 | 1.1547 | 4.0697
-0.14 | 0.49127 | 1.5299 | 5.2544
-0.13 | 0.653 | 2.0064 | 6.79
-0.12 | 0.8623 | 2.6153 | 8.609
-0.11 | 1.1396 | 3.4024 | 10.817
-0.1 | 1.4964 | 4.3891 | 13.392
-0.09 | 1.9613 | 5.6402 | 16.501
-0.08 | 2.5401 | 7.152 | 20.053
-0.07 | 3.2795 | 8.991 | 24.069
-0.06 | 4.1936 | 11.219 | 28.639
-0.05 | 5.3294 | 13.871 | 33.745
-0.04 | 6.663 | 16.997 | 39.39
-0.03 | 8.298 | 20.522 | 45.488
-0.02 | 10.264 | 24.676 | 52.115
-0.01 | 12.538 | 29.304 | 59.22
0 | 15.184 | 34.488 | 66.9
0.01 | 18.123 | 40.206 | 74.92
0.02 | 21.422 | 46.213 | 83.42
0.03 | 25.094 | 53.002 | 92.32
0.04 | 29.055 | 60.09 | 101.58
0.05 | 33.302 | 67.59 | 111.04
0.06 | 37.752 | 75.64 | 121.13
0.07 | 42.51 | 84.05 | 131.42
0.08 | 47.378 | 92.64 | 141.9
0.09 | 52.359 | 101.78 | 152.72
0.1 | 57.34 | 111.16 | 163.49
0.11 | 62.47 | 120.76 | 174.83
0.12 | 67.63 | 130.84 | 186.33
0.13 | 72.71 | 140.78 | 197.71
0.14 | 77.66 | 151.22 | 209.41
0.15 | 82.5 | 161.73 | 221.13
0.16 | 87.21 | 172.49 | 233.12
0.17 | 91.76 | 183.39 | 245.13
0.18 | 96.19 | 194.24 | 257.12
0.19 | 100.38 | 205.31 | 269.06
0.2 | 104.4 | 216.55 | 281.26
0.21 | 108.26 | 227.83 | 293.55
0.22 | 111.81 | 239.05 | 305.65
0.23 | 115.36 | 250.54 | 317.99
0.24 | 118.55 | 261.82 | 329.77
0.25 | 121.55 | 273.24 | 342.1
0.26 | 124.46 | 284.71 | 354.22
0.27 | 127.11 | 295.88 | 366.14
0.28 | 129.74 | 307.23 | 378.12
0.29 | 132.02 | 318.49 | 389.96
0.3 | 134.25 | 329.77 | 401.91
0.31 | 136.35 | 340.91 | 413.61
0.32 | 138.4 | 351.88 | 425.21
0.33 | 140.19 | 362.78 | 436.57
0.34 | 141.96 | 373.6 | 448.02
0.35 | 143.52 | 384.3 | 459.12
0.36 | 145.07 | 394.64 | 470.22
0.37 | 146.65 | 405.21 | 481.29
0.38 | 147.75 | 415.33 | 491.85
0.39 | 148.99 | 425.28 | 502.53
0.4 | 150.21 | 435.06 | 512.89
0.41 | 151.16 | 444.46 | 523.11
0.42 | 152.38 | 453.96 | 533.36
0.43 | 153.21 | 463.04 | 543.05
0.44 | 154.12 | 471.88 | 552.69
0.45 | 155.01 | 480.49 | 562.11
0.46 | 155.89 | 488.84 | 571.2
0.47 | 156.62 | 496.84 | 580.2
0.48 | 157.35 | 504.57 | 588.7
0.49 | 158 | 512.06 | 597.4
0.5 | 158.72 | 519.2 | 605.7

## Tranconductance (mS-mm)
VGS (V) | VDS = 0.100 V | VDS = 0.500 V | VDS = 0.900 V
-0.75 | -0.001584 | -0.00516 | -0.00995
-0.74 | -0.0014545 | -0.004725 | -0.01182
-0.73 | -0.001315 | -0.004575 | -0.0121
-0.72 | -0.0012565 | -0.004075 | -0.01015
-0.71 | -0.001186 | -0.004275 | -0.01239
-0.7 | -0.001223 | -0.004025 | -0.01236
-0.69 | -0.001237 | -0.003435 | -0.010975
-0.68 | -0.0010645 | -0.00405 | -0.01129
-0.67 | -0.000955 | -0.003495 | -0.00935
-0.66 | -0.001028 | -0.0034 | -0.009615
-0.65 | -0.0009395 | -0.00353 | -0.009155
-0.64 | -0.0008975 | -0.0035 | -0.00893
-0.63 | -0.0009025 | -0.00337 | -0.00928
-0.62 | -0.0009065 | -0.00286 | -0.008675
-0.61 | -0.000904 | -0.002765 | -0.008065
-0.6 | -0.00069 | -0.002635 | -0.007815
-0.59 | -0.0006645 | -0.002745 | -0.0089
-0.58 | -0.000704 | -0.002455 | -0.008475
-0.57 | -0.000656 | -0.00235 | -0.00801
-0.56 | -0.0006655 | -0.00267 | -0.006925
-0.55 | -0.000622 | -0.002165 | -0.007375
-0.54 | -0.0005575 | -0.00185 | -0.007075
-0.53 | -0.000535 | -0.002105 | -0.005575
-0.52 | -0.0004595 | -0.00184 | -0.005475
-0.51 | -0.0003635 | -0.001405 | -0.00464
-0.5 | -0.000318 | -0.00138 | -0.004325
-0.49 | -0.000263 | -0.00101 | -0.00332
-0.48 | -7.55e-05 | -0.00066 | -0.001575
-0.47 | 0.0001065 | -8.5e-05 | -0.000565
-0.46 | 0.0002415 | 0.0007 | 0.00181
-0.45 | 0.00054 | 0.00168 | 0.006285
-0.44 | 0.000955 | 0.00314 | 0.01008
-0.43 | 0.001442 | 0.00471 | 0.01597
-0.42 | 0.0021545 | 0.00693 | 0.02517
-0.41 | 0.0032085 | 0.01029 | 0.036495
-0.4 | 0.004553 | 0.01497 | 0.0527
-0.39 | 0.006296 | 0.021185 | 0.075165
-0.38 | 0.0088415 | 0.02974 | 0.10847
-0.37 | 0.0130705 | 0.04129 | 0.150685
-0.36 | 0.0179785 | 0.056735 | 0.21005
-0.35 | 0.02396 | 0.0793 | 0.29505
-0.34 | 0.03309 | 0.109905 | 0.41465
-0.33 | 0.045325 | 0.1601 | 0.5758
-0.32 | 0.061775 | 0.21562 | 0.78575
-0.31 | 0.085945 | 0.28715 | 1.09235
-0.3 | 0.118635 | 0.39965 | 1.51225
-0.29 | 0.17241 | 0.5478 | 2.0563
-0.28 | 0.235145 | 0.7506 | 2.832
-0.27 | 0.30635 | 1.0132 | 3.878
-0.26 | 0.41445 | 1.41045 | 5.1265
-0.25 | 0.56125 | 1.8775 | 6.9615
-0.24 | 0.7583 | 2.5305 | 9.573
-0.23 | 1.0396 | 3.431 | 12.762
-0.22 | 1.4551 | 4.5675 | 17.041
-0.21 | 1.94225 | 6.128 | 22.598
-0.2 | 2.5305 | 8.1185 | 29.77
-0.19 | 3.4325 | 10.9455 | 39.6
-0.18 | 4.62 | 14.369 | 51.285
-0.17 | 6.114 | 19 | 66.415
-0.16 | 8.1865 | 25.125 | 84.64
-0.15 | 10.81 | 32.92 | 106.105
-0.14 | 14.1965 | 42.585 | 136.015
-0.13 | 18.5515 | 54.27 | 167.73
-0.12 | 24.33 | 69.8 | 201.35
-0.11 | 31.705 | 88.69 | 239.15
-0.1 | 41.085 | 111.89 | 284.2
-0.09 | 52.185 | 138.145 | 333.05
-0.08 | 65.91 | 167.54 | 378.4
-0.07 | 82.675 | 203.35 | 429.3
-0.06 | 102.495 | 244 | 483.8
-0.05 | 123.47 | 288.9 | 537.55
-0.04 | 148.43 | 332.55 | 587.15
-0.03 | 180.05 | 383.95 | 636.25
-0.02 | 212 | 439.1 | 686.6
-0.01 | 246 | 490.6 | 739.25
0 | 279.25 | 545.1 | 785
0.01 | 311.9 | 586.25 | 826
0.02 | 348.55 | 639.8 | 870
0.03 | 381.65 | 693.85 | 908
0.04 | 410.4 | 729.4 | 936
0.05 | 434.85 | 777.5 | 977.5
0.06 | 460.4 | 823 | 1019
0.07 | 481.3 | 850 | 1038.5
0.08 | 492.45 | 886.5 | 1065
0.09 | 498.1 | 926 | 1079.5
0.1 | 505.55 | 949 | 1105.5
0.11 | 514.5 | 984 | 1142
0.12 | 512 | 1001 | 1144
0.13 | 501.5 | 1019 | 1154
0.14 | 489.5 | 1047.5 | 1171
0.15 | 477.5 | 1063.5 | 1185.5
0.16 | 463 | 1083 | 1200
0.17 | 449 | 1087.5 | 1200
0.18 | 431 | 1096 | 1196.5
0.19 | 410.5 | 1115.5 | 1207
0.2 | 394 | 1126 | 1224.5
0.21 | 370.5 | 1125 | 1219.5
0.22 | 355 | 1135.5 | 1222
0.23 | 337 | 1138.5 | 1206
0.24 | 309.5 | 1135 | 1205.5
0.25 | 295.5 | 1144.5 | 1222.5
0.26 | 278 | 1132 | 1202
0.27 | 264 | 1126 | 1195
0.28 | 245.5 | 1130.5 | 1191
0.29 | 225.5 | 1127 | 1189.5
0.3 | 216.5 | 1121 | 1182.5
0.31 | 207.5 | 1105.5 | 1165
0.32 | 192 | 1093.5 | 1148
0.33 | 178 | 1086 | 1140.5
0.34 | 166.5 | 1076 | 1127.5
0.35 | 155.5 | 1052 | 1110
0.36 | 156.5 | 1045.5 | 1108.5
0.37 | 134 | 1034.5 | 1081.5
0.38 | 117 | 1003.5 | 1062
0.39 | 123 | 986.5 | 1052
0.4 | 108.5 | 959 | 1029
0.41 | 108.5 | 945 | 1023.5
0.42 | 102.5 | 929 | 997
0.43 | 87 | 896 | 966.5
0.44 | 90 | 872.5 | 953
0.45 | 88.5 | 848 | 925.5
0.46 | 80.5 | 817.5 | 904.5
0.47 | 73 | 786.5 | 875
0.48 | 69 | 761 | 860
0.49 | 68.5 | 731.5 | 850
0.5 | 72 | 714 | 830