## IDS-VDS Characteristic (mA-mm)
VGS (V) | VDS = 0.100 V | VDS = 0.500 V | VDS = 0.900 V
-0.75 | 0.00033128 | 0.0013157 | 0.0043109
-0.74 | 0.00031446 | 0.001269 | 0.0041616
-0.73 | 0.00030027 | 0.0012209 | 0.0040396
-0.72 | 0.00028604 | 0.0011775 | 0.0039322
-0.71 | 0.00027311 | 0.0011396 | 0.0037951
-0.7 | 0.00025954 | 0.0010917 | 0.003688
-0.69 | 0.000249 | 0.0010582 | 0.0035579
-0.68 | 0.00023647 | 0.0010204 | 0.0034507
-0.67 | 0.00022641 | 0.0009844 | 0.0033498
-0.66 | 0.00021555 | 0.0009481 | 0.0032461
-0.65 | 0.00020674 | 0.0009117 | 0.0031472
-0.64 | 0.00019659 | 0.0008741 | 0.0030515
-0.63 | 0.00018746 | 0.0008513 | 0.0029316
-0.62 | 0.00017956 | 0.0008165 | 0.0028353
-0.61 | 0.00017227 | 0.0007857 | 0.0027493
-0.6 | 0.00016461 | 0.0007539 | 0.0026755
-0.59 | 0.00015572 | 0.0007287 | 0.0025815
-0.58 | 0.00014918 | 0.0007041 | 0.0025144
-0.57 | 0.00014081 | 0.0006757 | 0.0024291
-0.56 | 0.00013539 | 0.0006559 | 0.0023575
-0.55 | 0.00012978 | 0.0006308 | 0.0022755
-0.54 | 0.00012437 | 0.0006145 | 0.0022202
-0.53 | 0.00011875 | 0.0005907 | 0.0021496
-0.52 | 0.00011425 | 0.0005693 | 0.0020873
-0.51 | 0.00010898 | 0.0005473 | 0.0020397
-0.5 | 0.00010607 | 0.0005374 | 0.0019902
-0.49 | 0.00010309 | 0.0005263 | 0.0019699
-0.48 | 0.00010111 | 0.0005193 | 0.0019257
-0.47 | 0.00010069 | 0.0005142 | 0.0019094
-0.46 | 0.00010174 | 0.0005144 | 0.0019061
-0.45 | 0.00010535 | 0.0005214 | 0.0019291
-0.44 | 0.00011186 | 0.0005411 | 0.0019901
-0.43 | 0.00012243 | 0.0005741 | 0.0021124
-0.42 | 0.00013872 | 0.0006255 | 0.0022786
-0.41 | 0.00016211 | 0.0006986 | 0.0025579
-0.4 | 0.00019676 | 0.0008101 | 0.0029238
-0.39 | 0.00024616 | 0.0009722 | 0.0034881
-0.38 | 0.00031462 | 0.0011948 | 0.0042911
-0.37 | 0.00040901 | 0.0015129 | 0.0054362
-0.36 | 0.00054084 | 0.0019535 | 0.007073
-0.35 | 0.0007606 | 0.0025633 | 0.009324
-0.34 | 0.001025 | 0.0034125 | 0.012472
-0.33 | 0.0013831 | 0.0045997 | 0.016892
-0.32 | 0.0018833 | 0.006356 | 0.023005
-0.31 | 0.002555 | 0.008601 | 0.031349
-0.3 | 0.0035023 | 0.01169 | 0.043147
-0.29 | 0.004787 | 0.015927 | 0.05954
-0.28 | 0.006772 | 0.021742 | 0.08153
-0.27 | 0.009211 | 0.029676 | 0.11162
-0.26 | 0.012574 | 0.04063 | 0.15299
-0.25 | 0.017076 | 0.055536 | 0.20798
-0.24 | 0.023173 | 0.07618 | 0.28427
-0.23 | 0.031649 | 0.10306 | 0.38444
-0.22 | 0.042978 | 0.13993 | 0.52136
-0.21 | 0.05872 | 0.18901 | 0.7037
-0.2 | 0.0792 | 0.25431 | 0.9501
-0.19 | 0.10759 | 0.34368 | 1.2685
-0.18 | 0.14458 | 0.46167 | 1.6979
-0.17 | 0.19509 | 0.6195 | 2.2426
-0.16 | 0.26192 | 0.821 | 2.9501
-0.15 | 0.34973 | 1.0929 | 3.8606
-0.14 | 0.47006 | 1.449 | 5.0113
-0.13 | 0.6243 | 1.905 | 6.447
-0.12 | 0.8324 | 2.4925 | 8.212
-0.11 | 1.0957 | 3.2299 | 10.338
-0.1 | 1.4455 | 4.1844 | 12.867
-0.09 | 1.896 | 5.3959 | 15.842
-0.08 | 2.4662 | 6.858 | 19.242
-0.07 | 3.1868 | 8.639 | 23.183
-0.06 | 4.084 | 10.829 | 27.699
-0.05 | 5.2029 | 13.432 | 32.648
-0.04 | 6.51 | 16.459 | 38.199
-0.03 | 8.136 | 20.024 | 44.181
-0.02 | 10.037 | 23.989 | 50.691
-0.01 | 12.312 | 28.607 | 57.82
0 | 14.931 | 33.724 | 65.4
0.01 | 17.867 | 39.35 | 73.39
0.02 | 21.097 | 45.448 | 81.6
0.03 | 24.791 | 52.048 | 90.58
0.04 | 28.705 | 59.13 | 99.83
0.05 | 32.926 | 66.64 | 109.33
0.06 | 37.417 | 74.54 | 119.27
0.07 | 42.113 | 82.94 | 129.43
0.08 | 46.985 | 91.72 | 140.04
0.09 | 51.984 | 100.62 | 150.73
0.1 | 56.99 | 110.02 | 161.7
0.11 | 62.13 | 119.69 | 172.9
0.12 | 67.26 | 129.67 | 184.25
0.13 | 72.3 | 139.91 | 195.85
0.14 | 77.28 | 150.09 | 207.49
0.15 | 82.22 | 160.6 | 219.27
0.16 | 86.98 | 171.44 | 231.09
0.17 | 91.56 | 182.35 | 243.17
0.18 | 95.91 | 193.25 | 255.16
0.19 | 100.15 | 204.26 | 267.2
0.2 | 104.18 | 215.52 | 279.54
0.21 | 108.17 | 226.91 | 291.58
0.22 | 111.8 | 238.23 | 303.87
0.23 | 115.16 | 249.48 | 316.09
0.24 | 118.51 | 260.9 | 328.19
0.25 | 121.46 | 272.4 | 340.53
0.26 | 124.4 | 283.79 | 352.51
0.27 | 127.21 | 295.25 | 364.59
0.28 | 129.7 | 306.34 | 376.58
0.29 | 132.2 | 317.75 | 388.51
0.3 | 134.29 | 329.07 | 400.25
0.31 | 136.31 | 340.18 | 412.14
0.32 | 138.39 | 351.26 | 423.78
0.33 | 140.47 | 362.21 | 435.33
0.34 | 142.16 | 373.01 | 446.84
0.35 | 143.63 | 383.74 | 457.84
0.36 | 145.1 | 394.23 | 469.04
0.37 | 146.6 | 404.63 | 480.18
0.38 | 148.23 | 414.89 | 490.92
0.39 | 149.34 | 424.89 | 501.6
0.4 | 150.33 | 434.64 | 511.92
0.41 | 151.47 | 444.24 | 522.23
0.42 | 152.46 | 453.61 | 532.41
0.43 | 153.71 | 462.86 | 542.27
0.44 | 154.42 | 471.71 | 551.85
0.45 | 155.17 | 480.32 | 561.3
0.46 | 156.07 | 488.74 | 570.3
0.47 | 157.09 | 496.8 | 579.6
0.48 | 157.77 | 504.62 | 588.2
0.49 | 158.39 | 512.08 | 596.6
0.5 | 159 | 519.26 | 605.1

## Tranconductance (mS-mm)
VGS (V) | VDS = 0.100 V | VDS = 0.500 V | VDS = 0.900 V
-0.75 | -0.001682 | -0.00467 | -0.01493
-0.74 | -0.0015505 | -0.00474 | -0.013565
-0.73 | -0.001421 | -0.004575 | -0.01147
-0.72 | -0.001358 | -0.004065 | -0.012225
-0.71 | -0.001325 | -0.00429 | -0.01221
-0.7 | -0.0012055 | -0.00407 | -0.01186
-0.69 | -0.0011535 | -0.003565 | -0.011865
-0.68 | -0.0011295 | -0.00369 | -0.010405
-0.67 | -0.001046 | -0.003615 | -0.01023
-0.66 | -0.0009835 | -0.003635 | -0.01013
-0.65 | -0.000948 | -0.0037 | -0.00973
-0.64 | -0.000964 | -0.00302 | -0.01078
-0.63 | -0.0008515 | -0.00288 | -0.01081
-0.62 | -0.0007595 | -0.00328 | -0.009115
-0.61 | -0.0007475 | -0.00313 | -0.00799
-0.6 | -0.0008275 | -0.00285 | -0.00839
-0.59 | -0.0007715 | -0.00249 | -0.008055
-0.58 | -0.0007455 | -0.00265 | -0.00762
-0.57 | -0.0006895 | -0.00241 | -0.007845
-0.56 | -0.0005515 | -0.002245 | -0.00768
-0.55 | -0.000551 | -0.00207 | -0.006865
-0.54 | -0.0005515 | -0.002005 | -0.006295
-0.53 | -0.000506 | -0.00226 | -0.006645
-0.52 | -0.0004885 | -0.00217 | -0.005495
-0.51 | -0.000409 | -0.001595 | -0.004855
-0.5 | -0.0002945 | -0.00105 | -0.00349
-0.49 | -0.000248 | -0.000905 | -0.003225
-0.48 | -0.00012 | -0.000605 | -0.003025
-0.47 | 3.15e-05 | -0.000245 | -0.00098
-0.46 | 0.000233 | 0.00036 | 0.000985
-0.45 | 0.000506 | 0.001335 | 0.0042
-0.44 | 0.000854 | 0.002635 | 0.009165
-0.43 | 0.001343 | 0.00422 | 0.014425
-0.42 | 0.001984 | 0.006225 | 0.022275
-0.41 | 0.002902 | 0.00923 | 0.03226
-0.4 | 0.0042025 | 0.01368 | 0.04651
-0.39 | 0.005893 | 0.019235 | 0.068365
-0.38 | 0.0081425 | 0.027035 | 0.097405
-0.37 | 0.011311 | 0.037935 | 0.139095
-0.36 | 0.0175795 | 0.05252 | 0.19439
-0.35 | 0.024208 | 0.07295 | 0.26995
-0.34 | 0.031125 | 0.10182 | 0.3784
-0.33 | 0.042915 | 0.147175 | 0.52665
-0.32 | 0.058595 | 0.200065 | 0.72285
-0.31 | 0.08095 | 0.2667 | 1.0071
-0.3 | 0.1116 | 0.3663 | 1.40955
-0.29 | 0.163485 | 0.5026 | 1.91915
-0.28 | 0.2212 | 0.68745 | 2.604
-0.27 | 0.2901 | 0.9444 | 3.573
-0.26 | 0.39325 | 1.293 | 4.818
-0.25 | 0.52995 | 1.7775 | 6.564
-0.24 | 0.72865 | 2.3762 | 8.823
-0.23 | 0.99025 | 3.1875 | 11.8545
-0.22 | 1.35355 | 4.2975 | 15.963
-0.21 | 1.8111 | 5.719 | 21.437
-0.2 | 2.4435 | 7.7335 | 28.24
-0.19 | 3.269 | 10.368 | 37.39
-0.18 | 4.375 | 13.791 | 48.705
-0.17 | 5.867 | 17.9665 | 62.61
-0.16 | 7.732 | 23.67 | 80.9
-0.15 | 10.407 | 31.4 | 103.06
-0.14 | 13.7285 | 40.605 | 129.32
-0.13 | 18.117 | 52.175 | 160.035
-0.12 | 23.57 | 66.245 | 194.55
-0.11 | 30.655 | 84.595 | 232.75
-0.1 | 40.015 | 108.3 | 275.2
-0.09 | 51.035 | 133.68 | 318.75
-0.08 | 64.54 | 162.155 | 367.05
-0.07 | 80.89 | 198.55 | 422.85
-0.06 | 100.805 | 239.65 | 473.25
-0.05 | 121.3 | 281.5 | 525
-0.04 | 146.655 | 329.6 | 576.65
-0.03 | 176.35 | 376.5 | 624.6
-0.02 | 208.8 | 429.15 | 681.95
-0.01 | 244.7 | 486.75 | 735.45
0 | 277.75 | 537.15 | 778.5
0.01 | 308.3 | 586.2 | 810
0.02 | 346.2 | 634.9 | 859.5
0.03 | 380.4 | 684.1 | 911.5
0.04 | 406.75 | 729.6 | 937.5
0.05 | 435.6 | 770.5 | 972
0.06 | 459.35 | 815 | 1005
0.07 | 478.4 | 859 | 1038.5
0.08 | 493.55 | 884 | 1065
0.09 | 500.25 | 915 | 1083
0.1 | 507.3 | 953.5 | 1108.5
0.11 | 513.5 | 982.5 | 1127.5
0.12 | 508.5 | 1011 | 1147.5
0.13 | 501 | 1021 | 1162
0.14 | 496 | 1034.5 | 1171
0.15 | 485 | 1067.5 | 1180
0.16 | 467 | 1087.5 | 1195
0.17 | 446.5 | 1090.5 | 1203.5
0.18 | 429.5 | 1095.5 | 1201.5
0.19 | 413.5 | 1113.5 | 1219
0.2 | 401 | 1132.5 | 1219
0.21 | 381 | 1135.5 | 1216.5
0.22 | 349.5 | 1128.5 | 1225.5
0.23 | 335.5 | 1133.5 | 1216
0.24 | 315 | 1146 | 1222
0.25 | 294.5 | 1144.5 | 1216
0.26 | 287.5 | 1142.5 | 1203
0.27 | 265 | 1127.5 | 1203.5
0.28 | 249.5 | 1125 | 1196
0.29 | 229.5 | 1136.5 | 1183.5
0.3 | 205.5 | 1121.5 | 1181.5
0.31 | 205 | 1109.5 | 1176.5
0.32 | 208 | 1101.5 | 1159.5
0.33 | 188.5 | 1087.5 | 1153
0.34 | 158 | 1076.5 | 1125.5
0.35 | 147 | 1061 | 1110
0.36 | 148.5 | 1044.5 | 1117
0.37 | 156.5 | 1033 | 1094
0.38 | 137 | 1013 | 1071
0.39 | 105 | 987.5 | 1050
0.4 | 106.5 | 967.5 | 1031.5
0.41 | 106.5 | 948.5 | 1024.5
0.42 | 112 | 931 | 1002
0.43 | 98 | 905 | 972
0.44 | 73 | 873 | 951.5
0.45 | 82.5 | 851.5 | 922.5
0.46 | 96 | 824 | 915
0.47 | 85 | 794 | 895
0.48 | 65 | 764 | 850
0.49 | 61.5 | 732 | 845
0.5 | 61 | 718 | 850