## IDS-VDS Characteristic (mA-mm)
VGS (V) | VDS = 0.100 V | VDS = 0.500 V | VDS = 0.900 V
-0.75 | 0.0003263 | 0.0013057 | 0.004215
-0.74 | 0.00031208 | 0.0012614 | 0.0040858
-0.73 | 0.00029799 | 0.0012082 | 0.0039361
-0.72 | 0.00028399 | 0.0011767 | 0.0038379
-0.71 | 0.00027028 | 0.0011285 | 0.0037219
-0.7 | 0.00025859 | 0.0010889 | 0.0035954
-0.69 | 0.00024672 | 0.0010562 | 0.0034948
-0.68 | 0.00023723 | 0.0010199 | 0.0033932
-0.67 | 0.00022706 | 0.0009786 | 0.0032818
-0.66 | 0.00021676 | 0.0009439 | 0.0031872
-0.65 | 0.00020594 | 0.0009121 | 0.0030763
-0.64 | 0.00019622 | 0.0008784 | 0.0030053
-0.63 | 0.00018748 | 0.0008495 | 0.0028992
-0.62 | 0.00017863 | 0.0008172 | 0.0028096
-0.61 | 0.00017145 | 0.0007808 | 0.0027024
-0.6 | 0.00016328 | 0.0007515 | 0.002641
-0.59 | 0.00015536 | 0.0007271 | 0.0025504
-0.58 | 0.00014821 | 0.0007025 | 0.0024742
-0.57 | 0.00014171 | 0.0006785 | 0.0023907
-0.56 | 0.00013551 | 0.0006547 | 0.0023224
-0.55 | 0.00012949 | 0.0006301 | 0.0022513
-0.54 | 0.00012507 | 0.0006124 | 0.0021769
-0.53 | 0.00011965 | 0.0005893 | 0.0021104
-0.52 | 0.00011429 | 0.0005745 | 0.002065
-0.51 | 0.00010931 | 0.0005523 | 0.0020036
-0.5 | 0.0001062 | 0.0005395 | 0.0019493
-0.49 | 0.00010364 | 0.0005289 | 0.001904
-0.48 | 0.00010143 | 0.0005212 | 0.0018921
-0.47 | 0.00010099 | 0.0005132 | 0.0018703
-0.46 | 0.00010279 | 0.0005143 | 0.0018873
-0.45 | 0.00010596 | 0.0005239 | 0.0019179
-0.44 | 0.00011253 | 0.0005392 | 0.0019859
-0.43 | 0.00012301 | 0.0005763 | 0.0020923
-0.42 | 0.00014007 | 0.000629 | 0.0022774
-0.41 | 0.00016376 | 0.0007045 | 0.0025402
-0.4 | 0.00019945 | 0.000819 | 0.0029465
-0.39 | 0.00024927 | 0.0009836 | 0.0035163
-0.38 | 0.00031964 | 0.0012142 | 0.0043288
-0.37 | 0.00041616 | 0.0015339 | 0.0054752
-0.36 | 0.00055236 | 0.0019859 | 0.0072
-0.35 | 0.0007761 | 0.0026026 | 0.009446
-0.34 | 0.0010458 | 0.0034797 | 0.01269
-0.33 | 0.0014053 | 0.0046628 | 0.017156
-0.32 | 0.0019153 | 0.006468 | 0.023333
-0.31 | 0.0026037 | 0.008726 | 0.031819
-0.3 | 0.0035778 | 0.011838 | 0.043957
-0.29 | 0.0048767 | 0.016222 | 0.06024
-0.28 | 0.006844 | 0.022165 | 0.0824
-0.27 | 0.009352 | 0.030398 | 0.1135
-0.26 | 0.012743 | 0.041305 | 0.1548
-0.25 | 0.0173 | 0.056306 | 0.21174
-0.24 | 0.023558 | 0.0776 | 0.28808
-0.23 | 0.032024 | 0.10524 | 0.38978
-0.22 | 0.043512 | 0.14252 | 0.52826
-0.21 | 0.05981 | 0.19222 | 0.7117
-0.2 | 0.08076 | 0.25898 | 0.9599
-0.19 | 0.10892 | 0.34871 | 1.2854
-0.18 | 0.14738 | 0.46612 | 1.722
-0.17 | 0.19761 | 0.6277 | 2.2739
-0.16 | 0.26549 | 0.833 | 2.984
-0.15 | 0.35486 | 1.1082 | 3.9037
-0.14 | 0.47492 | 1.4694 | 5.0768
-0.13 | 0.632 | 1.9336 | 6.515
-0.12 | 0.8399 | 2.5291 | 8.297
-0.11 | 1.1069 | 3.2815 | 10.454
-0.1 | 1.4588 | 4.2559 | 12.985
-0.09 | 1.9148 | 5.4741 | 16.067
-0.08 | 2.4865 | 6.95 | 19.489
-0.07 | 3.2229 | 8.761 | 23.484
-0.06 | 4.1125 | 10.985 | 28.022
-0.05 | 5.2515 | 13.617 | 33.082
-0.04 | 6.564 | 16.667 | 38.648
-0.03 | 8.211 | 20.283 | 44.666
-0.02 | 10.136 | 24.262 | 51.233
-0.01 | 12.422 | 28.865 | 58.39
0 | 15.053 | 34.053 | 66.08
0.01 | 18.007 | 39.749 | 74.03
0.02 | 21.321 | 45.835 | 82.43
0.03 | 24.937 | 52.605 | 91.3
0.04 | 28.927 | 59.6 | 100.56
0.05 | 33.172 | 67.22 | 110.2
0.06 | 37.669 | 75.18 | 120.12
0.07 | 42.421 | 83.63 | 130.24
0.08 | 47.306 | 92.36 | 140.8
0.09 | 52.318 | 101.3 | 151.56
0.1 | 57.31 | 110.76 | 162.5
0.11 | 62.45 | 120.42 | 173.85
0.12 | 67.63 | 130.43 | 185.15
0.13 | 72.69 | 140.6 | 196.73
0.14 | 77.7 | 150.88 | 208.35
0.15 | 82.58 | 161.46 | 220.19
0.16 | 87.36 | 172.2 | 232.15
0.17 | 91.89 | 183.07 | 244.03
0.18 | 96.33 | 194 | 256.11
0.19 | 100.5 | 205.04 | 268.24
0.2 | 104.66 | 216.21 | 280.38
0.21 | 108.49 | 227.68 | 292.47
0.22 | 112.08 | 238.95 | 304.73
0.23 | 115.51 | 250.2 | 316.87
0.24 | 118.88 | 261.71 | 328.99
0.25 | 121.91 | 273.13 | 341.41
0.26 | 124.83 | 284.53 | 353.19
0.27 | 127.54 | 296.03 | 365.32
0.28 | 130.06 | 307.09 | 377.28
0.29 | 132.61 | 318.43 | 389.1
0.3 | 134.81 | 329.79 | 401.16
0.31 | 136.87 | 340.82 | 412.78
0.32 | 138.89 | 351.9 | 424.43
0.33 | 140.63 | 362.84 | 436.03
0.34 | 142.52 | 373.6 | 447.37
0.35 | 143.97 | 384.31 | 458.45
0.36 | 145.54 | 394.86 | 469.65
0.37 | 146.98 | 405.14 | 480.6
0.38 | 148.36 | 415.44 | 491.42
0.39 | 149.58 | 425.41 | 502.09
0.4 | 150.82 | 435.18 | 512.29
0.41 | 151.86 | 444.77 | 522.62
0.42 | 152.92 | 454.16 | 532.73
0.43 | 154.08 | 463.28 | 542.62
0.44 | 154.91 | 472.1 | 552.24
0.45 | 155.8 | 480.72 | 561.53
0.46 | 156.59 | 489.13 | 570.7
0.47 | 157.18 | 497.11 | 579.6
0.48 | 158.19 | 504.89 | 588.2
0.49 | 158.76 | 512.36 | 596.8
0.5 | 159.39 | 519.52 | 605.1

## Tranconductance (mS-mm)
VGS (V) | VDS = 0.100 V | VDS = 0.500 V | VDS = 0.900 V
-0.75 | -0.001422 | -0.00443 | -0.01292
-0.74 | -0.0014155 | -0.004875 | -0.013945
-0.73 | -0.0014045 | -0.004235 | -0.012395
-0.72 | -0.0013855 | -0.003985 | -0.01071
-0.71 | -0.00127 | -0.00439 | -0.012125
-0.7 | -0.001178 | -0.003615 | -0.011355
-0.69 | -0.001068 | -0.00345 | -0.01011
-0.68 | -0.000983 | -0.00388 | -0.01065
-0.67 | -0.0010235 | -0.0038 | -0.0103
-0.66 | -0.001056 | -0.003325 | -0.010275
-0.65 | -0.001027 | -0.003275 | -0.009095
-0.64 | -0.000923 | -0.00313 | -0.008855
-0.63 | -0.0008795 | -0.00306 | -0.009785
-0.62 | -0.0008015 | -0.003435 | -0.00984
-0.61 | -0.0007675 | -0.003285 | -0.00843
-0.6 | -0.0008045 | -0.002685 | -0.0076
-0.59 | -0.0007535 | -0.00245 | -0.00834
-0.58 | -0.0006825 | -0.00243 | -0.007985
-0.57 | -0.000635 | -0.00239 | -0.00759
-0.56 | -0.000611 | -0.00242 | -0.00697
-0.55 | -0.000522 | -0.002115 | -0.007275
-0.54 | -0.000492 | -0.00204 | -0.007045
-0.53 | -0.000539 | -0.001895 | -0.005595
-0.52 | -0.000517 | -0.00185 | -0.00534
-0.51 | -0.0004045 | -0.00175 | -0.005785
-0.5 | -0.0002835 | -0.00117 | -0.00498
-0.49 | -0.0002385 | -0.000915 | -0.00286
-0.48 | -0.0001325 | -0.000785 | -0.001685
-0.47 | 6.8e-05 | -0.000345 | -0.00024
-0.46 | 0.0002485 | 0.000535 | 0.00238
-0.45 | 0.000487 | 0.001245 | 0.00493
-0.44 | 0.0008525 | 0.00262 | 0.00872
-0.43 | 0.001377 | 0.00449 | 0.014575
-0.42 | 0.0020375 | 0.00641 | 0.022395
-0.41 | 0.002969 | 0.0095 | 0.033455
-0.4 | 0.0042755 | 0.013955 | 0.048805
-0.39 | 0.0060095 | 0.01976 | 0.069115
-0.38 | 0.0083445 | 0.027515 | 0.097945
-0.37 | 0.011636 | 0.038585 | 0.14356
-0.36 | 0.017997 | 0.053435 | 0.19854
-0.35 | 0.024672 | 0.07469 | 0.2745
-0.34 | 0.03146 | 0.10301 | 0.3855
-0.33 | 0.043475 | 0.149415 | 0.53215
-0.32 | 0.05992 | 0.20316 | 0.73315
-0.31 | 0.083125 | 0.2685 | 1.0312
-0.3 | 0.11365 | 0.3748 | 1.42105
-0.29 | 0.16331 | 0.51635 | 1.92215
-0.28 | 0.223765 | 0.7088 | 2.663
-0.27 | 0.29495 | 0.957 | 3.62
-0.26 | 0.3974 | 1.2954 | 4.912
-0.25 | 0.54075 | 1.81475 | 6.664
-0.24 | 0.7362 | 2.4467 | 8.902
-0.23 | 0.9977 | 3.246 | 12.009
-0.22 | 1.3893 | 4.349 | 16.096
-0.21 | 1.8624 | 5.823 | 21.582
-0.2 | 2.4555 | 7.8245 | 28.685
-0.19 | 3.331 | 10.357 | 38.105
-0.18 | 4.4345 | 13.9495 | 49.425
-0.17 | 5.9055 | 18.344 | 63.1
-0.16 | 7.8625 | 24.025 | 81.49
-0.15 | 10.4715 | 31.82 | 104.64
-0.14 | 13.857 | 41.27 | 130.565
-0.13 | 18.249 | 52.985 | 161.01
-0.12 | 23.745 | 67.395 | 196.95
-0.11 | 30.945 | 86.34 | 234.4
-0.1 | 40.395 | 109.63 | 280.65
-0.09 | 51.385 | 134.705 | 325.2
-0.08 | 65.405 | 164.345 | 370.85
-0.07 | 81.3 | 201.75 | 426.65
-0.06 | 101.43 | 242.8 | 479.9
-0.05 | 122.575 | 284.1 | 531.3
-0.04 | 147.975 | 333.3 | 579.2
-0.03 | 178.6 | 379.75 | 629.25
-0.02 | 210.55 | 429.1 | 686.2
-0.01 | 245.85 | 489.55 | 742.35
0 | 279.25 | 544.2 | 782
0.01 | 313.4 | 589.1 | 817.5
0.02 | 346.5 | 642.8 | 863.5
0.03 | 380.3 | 688.25 | 906.5
0.04 | 411.75 | 730.75 | 945
0.05 | 437.1 | 779 | 978
0.06 | 462.45 | 820.5 | 1002
0.07 | 481.85 | 859 | 1034
0.08 | 494.85 | 883.5 | 1066
0.09 | 500.2 | 920 | 1085
0.1 | 506.6 | 956 | 1114.5
0.11 | 516 | 983.5 | 1132.5
0.12 | 512 | 1009 | 1144
0.13 | 503.5 | 1022.5 | 1160
0.14 | 494.5 | 1043 | 1173
0.15 | 483 | 1066 | 1190
0.16 | 465.5 | 1080.5 | 1192
0.17 | 448.5 | 1090 | 1198
0.18 | 430.5 | 1098.5 | 1210.5
0.19 | 416.5 | 1110.5 | 1213.5
0.2 | 399.5 | 1132 | 1211.5
0.21 | 371 | 1137 | 1217.5
0.22 | 351 | 1126 | 1220
0.23 | 340 | 1138 | 1213
0.24 | 320 | 1146.5 | 1227
0.25 | 297.5 | 1141 | 1210
0.26 | 281.5 | 1145 | 1195.5
0.27 | 261.5 | 1128 | 1204.5
0.28 | 253.5 | 1120 | 1189
0.29 | 237.5 | 1135 | 1194
0.3 | 213 | 1119.5 | 1184
0.31 | 204 | 1105.5 | 1163.5
0.32 | 188 | 1101 | 1162.5
0.33 | 181.5 | 1085 | 1147
0.34 | 167 | 1073.5 | 1121
0.35 | 151 | 1063 | 1114
0.36 | 150.5 | 1041.5 | 1107.5
0.37 | 141 | 1029 | 1088.5
0.38 | 130 | 1013.5 | 1074.5
0.39 | 123 | 987 | 1043.5
0.4 | 114 | 968 | 1026.5
0.41 | 105 | 949 | 1022
0.42 | 111 | 925.5 | 1000
0.43 | 99.5 | 897 | 975.5
0.44 | 86 | 872 | 945.5
0.45 | 84 | 851.5 | 923
0.46 | 69 | 819.5 | 903.5
0.47 | 80 | 788 | 875
0.48 | 79 | 762.5 | 860
0.49 | 60 | 731.5 | 845
0.5 | 63 | 716 | 830