## IDS-VDS Characteristic (mA-mm)
VGS (V) | VDS = 0.100 V | VDS = 0.500 V | VDS = 0.900 V
-0.75 | 0.00032198 | 0.00127 | 0.0041715
-0.74 | 0.00030884 | 0.0012204 | 0.0040556
-0.73 | 0.00029533 | 0.0011784 | 0.0039332
-0.72 | 0.00028091 | 0.0011457 | 0.0038064
-0.71 | 0.00027002 | 0.0011057 | 0.0036952
-0.7 | 0.00025717 | 0.0010676 | 0.0035695
-0.69 | 0.00024443 | 0.0010294 | 0.0034822
-0.68 | 0.00023332 | 0.0009963 | 0.0033661
-0.67 | 0.00022208 | 0.0009603 | 0.0032759
-0.66 | 0.00021324 | 0.0009202 | 0.003164
-0.65 | 0.00020322 | 0.0008888 | 0.0030736
-0.64 | 0.00019587 | 0.0008575 | 0.0029746
-0.63 | 0.00018622 | 0.0008231 | 0.0028756
-0.62 | 0.00017754 | 0.000796 | 0.0027801
-0.61 | 0.00016991 | 0.0007676 | 0.0027119
-0.6 | 0.00016186 | 0.0007392 | 0.0026316
-0.59 | 0.00015485 | 0.0007126 | 0.0025403
-0.58 | 0.00014777 | 0.0006907 | 0.0024521
-0.57 | 0.00014059 | 0.0006619 | 0.0023757
-0.56 | 0.00013483 | 0.000642 | 0.0023163
-0.55 | 0.00012866 | 0.0006169 | 0.0022406
-0.54 | 0.00012304 | 0.0005954 | 0.0021742
-0.53 | 0.00011746 | 0.0005759 | 0.0021132
-0.52 | 0.0001128 | 0.0005574 | 0.002068
-0.51 | 0.00010942 | 0.0005412 | 0.0019998
-0.5 | 0.00010562 | 0.0005259 | 0.0019543
-0.49 | 0.00010276 | 0.0005163 | 0.001925
-0.48 | 0.00010059 | 0.0005064 | 0.0018994
-0.47 | 0.00010004 | 0.0005004 | 0.0018734
-0.46 | 0.00010169 | 0.0005029 | 0.0018804
-0.45 | 0.0001051 | 0.0005121 | 0.0019122
-0.44 | 0.00011134 | 0.0005308 | 0.0019741
-0.43 | 0.00012178 | 0.0005663 | 0.0020849
-0.42 | 0.00013797 | 0.0006173 | 0.002258
-0.41 | 0.00016182 | 0.0006956 | 0.0025227
-0.4 | 0.00019597 | 0.0008095 | 0.0029159
-0.39 | 0.00024527 | 0.0009721 | 0.0034975
-0.38 | 0.00031398 | 0.0011966 | 0.0042976
-0.37 | 0.00041065 | 0.001515 | 0.005456
-0.36 | 0.00054166 | 0.0019577 | 0.007147
-0.35 | 0.0007634 | 0.002567 | 0.009354
-0.34 | 0.0010281 | 0.0034157 | 0.012616
-0.33 | 0.0013854 | 0.0046128 | 0.017028
-0.32 | 0.0018809 | 0.006379 | 0.023336
-0.31 | 0.0025697 | 0.008645 | 0.031726
-0.3 | 0.0035189 | 0.011766 | 0.043772
-0.29 | 0.0048117 | 0.016048 | 0.06042
-0.28 | 0.006719 | 0.021973 | 0.08233
-0.27 | 0.009199 | 0.029857 | 0.11366
-0.26 | 0.012516 | 0.041043 | 0.15538
-0.25 | 0.017053 | 0.055867 | 0.21099
-0.24 | 0.023169 | 0.07689 | 0.28905
-0.23 | 0.031586 | 0.10368 | 0.39063
-0.22 | 0.0428 | 0.14069 | 0.52998
-0.21 | 0.05852 | 0.19098 | 0.7157
-0.2 | 0.07905 | 0.25736 | 0.9603
-0.19 | 0.1067 | 0.34617 | 1.2824
-0.18 | 0.14461 | 0.46631 | 1.7236
-0.17 | 0.19432 | 0.6232 | 2.2736
-0.16 | 0.26108 | 0.8315 | 2.9948
-0.15 | 0.35027 | 1.1014 | 3.9085
-0.14 | 0.4681 | 1.4559 | 5.0836
-0.13 | 0.6264 | 1.9178 | 6.543
-0.12 | 0.829 | 2.5077 | 8.286
-0.11 | 1.0974 | 3.2703 | 10.464
-0.1 | 1.4447 | 4.223 | 13.035
-0.09 | 1.8982 | 5.436 | 16.017
-0.08 | 2.474 | 6.918 | 19.545
-0.07 | 3.1838 | 8.71 | 23.544
-0.06 | 4.0917 | 10.898 | 28.019
-0.05 | 5.2135 | 13.562 | 33.113
-0.04 | 6.547 | 16.623 | 38.572
-0.03 | 8.156 | 20.207 | 44.695
-0.02 | 10.111 | 24.2 | 51.293
-0.01 | 12.366 | 28.804 | 58.44
0 | 14.981 | 33.961 | 66.16
0.01 | 17.956 | 39.62 | 74.14
0.02 | 21.19 | 45.634 | 82.5
0.03 | 24.896 | 52.412 | 91.44
0.04 | 28.831 | 59.4 | 100.64
0.05 | 33.051 | 66.96 | 110.22
0.06 | 37.579 | 74.98 | 120.29
0.07 | 42.314 | 83.44 | 130.4
0.08 | 47.182 | 92.22 | 140.94
0.09 | 52.171 | 101.11 | 151.73
0.1 | 57.2 | 110.54 | 162.71
0.11 | 62.34 | 120.2 | 173.99
0.12 | 67.47 | 130.21 | 185.39
0.13 | 72.57 | 140.43 | 196.91
0.14 | 77.58 | 150.63 | 208.57
0.15 | 82.5 | 161.18 | 220.43
0.16 | 87.21 | 172.09 | 232.33
0.17 | 91.72 | 182.92 | 244.25
0.18 | 96.13 | 193.81 | 256.42
0.19 | 100.42 | 204.98 | 268.47
0.2 | 104.46 | 216.16 | 280.67
0.21 | 108.33 | 227.6 | 292.76
0.22 | 111.96 | 239.01 | 305.13
0.23 | 115.36 | 250.14 | 317.26
0.24 | 118.55 | 261.67 | 329.41
0.25 | 121.72 | 273.27 | 341.8
0.26 | 124.63 | 284.53 | 353.65
0.27 | 127.37 | 295.96 | 365.88
0.28 | 130.01 | 307.26 | 377.8
0.29 | 132.24 | 318.56 | 389.67
0.3 | 134.4 | 329.94 | 401.56
0.31 | 136.65 | 341.09 | 413.41
0.32 | 138.55 | 351.97 | 424.95
0.33 | 140.64 | 362.97 | 436.53
0.34 | 142.16 | 373.9 | 447.98
0.35 | 143.66 | 384.49 | 459.07
0.36 | 145.27 | 395.15 | 470.33
0.37 | 146.89 | 405.41 | 481.38
0.38 | 148.23 | 415.72 | 492.16
0.39 | 149.33 | 425.75 | 502.8
0.4 | 150.45 | 435.44 | 513.17
0.41 | 151.64 | 445.09 | 523.48
0.42 | 152.94 | 454.46 | 533.59
0.43 | 153.72 | 463.67 | 543.5
0.44 | 154.48 | 472.5 | 553.06
0.45 | 155.4 | 481.13 | 562.52
0.46 | 156.21 | 489.49 | 571.5
0.47 | 157.29 | 497.49 | 580.6
0.48 | 157.77 | 505.31 | 589
0.49 | 158.34 | 512.81 | 597.8
0.5 | 159.25 | 519.95 | 606

## Tranconductance (mS-mm)
VGS (V) | VDS = 0.100 V | VDS = 0.500 V | VDS = 0.900 V
-0.75 | -0.001314 | -0.00496 | -0.01159
-0.74 | -0.0013325 | -0.00458 | -0.011915
-0.73 | -0.0013965 | -0.003735 | -0.01246
-0.72 | -0.0012655 | -0.003635 | -0.0119
-0.71 | -0.001187 | -0.003905 | -0.011845
-0.7 | -0.0012795 | -0.003815 | -0.01065
-0.69 | -0.0011925 | -0.003565 | -0.01017
-0.68 | -0.0011175 | -0.003455 | -0.010315
-0.67 | -0.001004 | -0.003805 | -0.010105
-0.66 | -0.000943 | -0.003575 | -0.010115
-0.65 | -0.0008685 | -0.003135 | -0.00947
-0.64 | -0.00085 | -0.003285 | -0.0099
-0.63 | -0.0009165 | -0.003075 | -0.009725
-0.62 | -0.0008155 | -0.002775 | -0.008185
-0.61 | -0.000784 | -0.00284 | -0.007425
-0.6 | -0.000753 | -0.00275 | -0.00858
-0.59 | -0.0007045 | -0.002425 | -0.008975
-0.58 | -0.000713 | -0.002535 | -0.00823
-0.57 | -0.000647 | -0.002435 | -0.00679
-0.56 | -0.0005965 | -0.00225 | -0.006755
-0.55 | -0.0005895 | -0.00233 | -0.007105
-0.54 | -0.00056 | -0.00205 | -0.00637
-0.53 | -0.000512 | -0.0019 | -0.00531
-0.52 | -0.000402 | -0.001735 | -0.00567
-0.51 | -0.000359 | -0.001575 | -0.005685
-0.5 | -0.000333 | -0.001245 | -0.00374
-0.49 | -0.0002515 | -0.000975 | -0.002745
-0.48 | -0.000136 | -0.000795 | -0.00258
-0.47 | 5.5e-05 | -0.000175 | -0.00095
-0.46 | 0.000253 | 0.000585 | 0.00194
-0.45 | 0.0004825 | 0.001395 | 0.004685
-0.44 | 0.000834 | 0.00271 | 0.008635
-0.43 | 0.0013315 | 0.004325 | 0.014195
-0.42 | 0.002002 | 0.006465 | 0.02189
-0.41 | 0.0029 | 0.00961 | 0.032895
-0.4 | 0.0041725 | 0.013825 | 0.04874
-0.39 | 0.0059005 | 0.019355 | 0.069085
-0.38 | 0.008269 | 0.027145 | 0.097925
-0.37 | 0.011384 | 0.038055 | 0.14247
-0.36 | 0.0176375 | 0.0526 | 0.1949
-0.35 | 0.024322 | 0.0729 | 0.27345
-0.34 | 0.0311 | 0.10229 | 0.3837
-0.33 | 0.04264 | 0.148165 | 0.536
-0.32 | 0.059215 | 0.20161 | 0.7349
-0.31 | 0.0819 | 0.26935 | 1.0218
-0.3 | 0.1121 | 0.37015 | 1.4347
-0.29 | 0.160005 | 0.51035 | 1.9279
-0.28 | 0.219365 | 0.69045 | 2.662
-0.27 | 0.28985 | 0.9535 | 3.6525
-0.26 | 0.3927 | 1.3005 | 4.8665
-0.25 | 0.53265 | 1.79235 | 6.6835
-0.24 | 0.72665 | 2.39065 | 8.982
-0.23 | 0.98155 | 3.19 | 12.0465
-0.22 | 1.3467 | 4.365 | 16.2535
-0.21 | 1.8125 | 5.8335 | 21.516
-0.2 | 2.409 | 7.7595 | 28.335
-0.19 | 3.278 | 10.4475 | 38.165
-0.18 | 4.381 | 13.8515 | 49.56
-0.17 | 5.8235 | 18.2595 | 63.56
-0.16 | 7.7975 | 23.91 | 81.745
-0.15 | 10.351 | 31.22 | 104.44
-0.14 | 13.8065 | 40.82 | 131.725
-0.13 | 18.045 | 52.59 | 160.12
-0.12 | 23.55 | 67.625 | 196.05
-0.11 | 30.785 | 85.765 | 237.45
-0.1 | 40.04 | 108.285 | 277.65
-0.09 | 51.465 | 134.75 | 325.5
-0.08 | 64.28 | 163.7 | 376.35
-0.07 | 80.885 | 199 | 423.7
-0.06 | 101.485 | 242.6 | 478.45
-0.05 | 122.765 | 286.25 | 527.65
-0.04 | 147.125 | 332.25 | 579.1
-0.03 | 178.2 | 378.85 | 636.05
-0.02 | 210.5 | 429.85 | 687.25
-0.01 | 243.5 | 488.05 | 743.35
0 | 279.5 | 540.8 | 785
0.01 | 310.45 | 583.65 | 817
0.02 | 347 | 639.6 | 865
0.03 | 382.05 | 688.3 | 907
0.04 | 407.75 | 727.4 | 939
0.05 | 437.4 | 779 | 982.5
0.06 | 463.15 | 824 | 1009
0.07 | 480.15 | 862 | 1032.5
0.08 | 492.85 | 883.5 | 1066.5
0.09 | 500.9 | 916 | 1088.5
0.1 | 508.45 | 954.5 | 1113
0.11 | 513.5 | 983.5 | 1134
0.12 | 511.5 | 1011.5 | 1146
0.13 | 505.5 | 1021 | 1159
0.14 | 496.5 | 1037.5 | 1176
0.15 | 481.5 | 1073 | 1188
0.16 | 461 | 1087 | 1191
0.17 | 446 | 1086 | 1204.5
0.18 | 435 | 1103 | 1211
0.19 | 416.5 | 1117.5 | 1212.5
0.2 | 395.5 | 1131 | 1214.5
0.21 | 375 | 1142.5 | 1223
0.22 | 351.5 | 1127 | 1225
0.23 | 329.5 | 1133 | 1214
0.24 | 318 | 1156.5 | 1227
0.25 | 304 | 1143 | 1212
0.26 | 282.5 | 1134.5 | 1204
0.27 | 269 | 1136.5 | 1207.5
0.28 | 243.5 | 1130 | 1189.5
0.29 | 219.5 | 1134 | 1188
0.3 | 220.5 | 1126.5 | 1187
0.31 | 207.5 | 1101.5 | 1169.5
0.32 | 199.5 | 1094 | 1156
0.33 | 180.5 | 1096.5 | 1151.5
0.34 | 151 | 1076 | 1127
0.35 | 155.5 | 1062.5 | 1117.5
0.36 | 161.5 | 1046 | 1115.5
0.37 | 148 | 1028.5 | 1091.5
0.38 | 122 | 1017 | 1071
0.39 | 111 | 986 | 1050.5
0.4 | 115.5 | 967 | 1034
0.41 | 124.5 | 951 | 1021
0.42 | 104 | 929 | 1001
0.43 | 77 | 902 | 973.5
0.44 | 84 | 873 | 951
0.45 | 86.5 | 849.5 | 922
0.46 | 94.5 | 818 | 904
0.47 | 78 | 791 | 875
0.48 | 52.5 | 766 | 860
0.49 | 74 | 732 | 850
0.5 | 91 | 714 | 820