## IDS-VDS Characteristic (mA-mm)
VGS (V) | VDS = 0.100 V | VDS = 0.500 V | VDS = 0.900 V
-0.75 | 0.00032299 | 0.0012767 | 0.0041259
-0.74 | 0.00030977 | 0.0012309 | 0.0040096
-0.73 | 0.00029605 | 0.001186 | 0.00389
-0.72 | 0.00027996 | 0.0011493 | 0.003802
-0.71 | 0.00026781 | 0.0011097 | 0.0036756
-0.7 | 0.0002581 | 0.0010637 | 0.0035873
-0.69 | 0.00024486 | 0.0010272 | 0.0034581
-0.68 | 0.00023374 | 0.0009893 | 0.0033492
-0.67 | 0.0002249 | 0.0009513 | 0.0032423
-0.66 | 0.00021425 | 0.0009253 | 0.0031476
-0.65 | 0.00020478 | 0.0008931 | 0.0030716
-0.64 | 0.00019396 | 0.0008618 | 0.0029642
-0.63 | 0.00018687 | 0.0008299 | 0.0028762
-0.62 | 0.00017853 | 0.0007977 | 0.0027851
-0.61 | 0.00017018 | 0.0007666 | 0.0026954
-0.6 | 0.00016338 | 0.0007397 | 0.0026252
-0.59 | 0.00015509 | 0.0007135 | 0.0025513
-0.58 | 0.00014902 | 0.0006903 | 0.0024631
-0.57 | 0.00014141 | 0.0006631 | 0.002376
-0.56 | 0.00013599 | 0.0006405 | 0.0023141
-0.55 | 0.00012978 | 0.0006219 | 0.0022318
-0.54 | 0.00012349 | 0.0005981 | 0.0021754
-0.53 | 0.00011838 | 0.0005821 | 0.0021032
-0.52 | 0.00011407 | 0.000566 | 0.0020372
-0.51 | 0.00011041 | 0.0005479 | 0.0019931
-0.5 | 0.00010634 | 0.0005278 | 0.001957
-0.49 | 0.00010314 | 0.0005203 | 0.0019205
-0.48 | 0.00010131 | 0.0005099 | 0.0018916
-0.47 | 0.00010181 | 0.000506 | 0.0018888
-0.46 | 0.00010317 | 0.000511 | 0.0018939
-0.45 | 0.00010697 | 0.0005202 | 0.001932
-0.44 | 0.00011376 | 0.0005411 | 0.0020039
-0.43 | 0.00012543 | 0.0005781 | 0.002138
-0.42 | 0.00014241 | 0.0006325 | 0.002316
-0.41 | 0.00016782 | 0.0007135 | 0.0026015
-0.4 | 0.00020405 | 0.0008344 | 0.0030154
-0.39 | 0.00025584 | 0.0010097 | 0.0036157
-0.38 | 0.00032914 | 0.0012427 | 0.0044792
-0.37 | 0.00043001 | 0.0015797 | 0.0056859
-0.36 | 0.00056979 | 0.0020442 | 0.007473
-0.35 | 0.0007989 | 0.0026958 | 0.009836
-0.34 | 0.0010769 | 0.0035887 | 0.013172
-0.33 | 0.0014503 | 0.0048342 | 0.017874
-0.32 | 0.0019753 | 0.006683 | 0.024306
-0.31 | 0.0026911 | 0.00903 | 0.033246
-0.3 | 0.0036806 | 0.012322 | 0.0456
-0.29 | 0.0050238 | 0.016808 | 0.06307
-0.28 | 0.007049 | 0.02288 | 0.08609
-0.27 | 0.009617 | 0.031174 | 0.11843
-0.26 | 0.01311 | 0.042738 | 0.16155
-0.25 | 0.017774 | 0.05863 | 0.21987
-0.24 | 0.0241 | 0.07963 | 0.29903
-0.23 | 0.032868 | 0.10771 | 0.40657
-0.22 | 0.044557 | 0.1461 | 0.54881
-0.21 | 0.06148 | 0.19861 | 0.7377
-0.2 | 0.08302 | 0.26734 | 0.9982
-0.19 | 0.11169 | 0.35871 | 1.3356
-0.18 | 0.15128 | 0.48431 | 1.7769
-0.17 | 0.2033 | 0.6459 | 2.3548
-0.16 | 0.27226 | 0.8641 | 3.0866
-0.15 | 0.36515 | 1.1404 | 4.0211
-0.14 | 0.48771 | 1.5124 | 5.2206
-0.13 | 0.6478 | 1.991 | 6.686
-0.12 | 0.8595 | 2.5968 | 8.523
-0.11 | 1.1325 | 3.3813 | 10.699
-0.1 | 1.4925 | 4.3531 | 13.294
-0.09 | 1.9571 | 5.5932 | 16.404
-0.08 | 2.5368 | 7.11 | 19.881
-0.07 | 3.2827 | 8.961 | 23.956
-0.06 | 4.1886 | 11.173 | 28.449
-0.05 | 5.3434 | 13.839 | 33.605
-0.04 | 6.671 | 16.958 | 39.25
-0.03 | 8.32 | 20.567 | 45.273
-0.02 | 10.28 | 24.685 | 51.96
-0.01 | 12.578 | 29.214 | 59.15
0 | 15.229 | 34.488 | 66.94
0.01 | 18.194 | 40.23 | 74.92
0.02 | 21.512 | 46.371 | 83.31
0.03 | 25.157 | 53.093 | 92.28
0.04 | 29.165 | 60.15 | 101.59
0.05 | 33.428 | 67.79 | 111.24
0.06 | 37.932 | 75.82 | 121.14
0.07 | 42.729 | 84.29 | 131.46
0.08 | 47.609 | 93 | 142.02
0.09 | 52.609 | 102.24 | 152.82
0.1 | 57.6 | 111.42 | 163.83
0.11 | 62.72 | 121.07 | 175.11
0.12 | 67.9 | 131.16 | 186.37
0.13 | 72.93 | 141.42 | 198.08
0.14 | 77.94 | 151.8 | 209.77
0.15 | 82.78 | 162.23 | 221.53
0.16 | 87.55 | 173.11 | 233.6
0.17 | 92.1 | 183.9 | 245.48
0.18 | 96.52 | 194.91 | 257.56
0.19 | 100.76 | 206.02 | 269.76
0.2 | 104.78 | 217.22 | 281.91
0.21 | 108.59 | 228.67 | 294.04
0.22 | 112.2 | 239.97 | 306.34
0.23 | 115.67 | 251.29 | 318.52
0.24 | 118.89 | 262.67 | 330.64
0.25 | 121.94 | 274.25 | 342.98
0.26 | 124.79 | 285.56 | 354.94
0.27 | 127.39 | 296.89 | 366.97
0.28 | 130.06 | 308.32 | 379.01
0.29 | 132.33 | 319.4 | 390.82
0.3 | 134.57 | 330.82 | 402.79
0.31 | 136.65 | 341.92 | 414.42
0.32 | 138.65 | 352.98 | 426.06
0.33 | 140.52 | 364.01 | 437.61
0.34 | 142.18 | 374.73 | 449.06
0.35 | 143.78 | 385.37 | 460.2
0.36 | 145.28 | 395.93 | 471.23
0.37 | 146.89 | 406.35 | 482.27
0.38 | 148.07 | 416.42 | 493.05
0.39 | 149.27 | 426.42 | 503.68
0.4 | 150.46 | 436.21 | 513.89
0.41 | 151.4 | 445.73 | 524.25
0.42 | 152.69 | 455.2 | 534.36
0.43 | 153.52 | 464.15 | 544.15
0.44 | 154.4 | 473.04 | 553.8
0.45 | 155.35 | 481.65 | 563.03
0.46 | 156.06 | 489.99 | 572.3
0.47 | 156.91 | 498.04 | 581
0.48 | 157.63 | 505.74 | 589.8
0.49 | 158.27 | 513.19 | 598.2
0.5 | 158.95 | 520.33 | 606.6

## Tranconductance (mS-mm)
VGS (V) | VDS = 0.100 V | VDS = 0.500 V | VDS = 0.900 V
-0.75 | -0.001322 | -0.00458 | -0.01163
-0.74 | -0.001347 | -0.004535 | -0.011795
-0.73 | -0.0014905 | -0.00408 | -0.01038
-0.72 | -0.001412 | -0.003815 | -0.01072
-0.71 | -0.001093 | -0.00428 | -0.010735
-0.7 | -0.0011475 | -0.004125 | -0.010875
-0.69 | -0.001218 | -0.00372 | -0.011905
-0.68 | -0.000998 | -0.003795 | -0.01079
-0.67 | -0.0009745 | -0.0032 | -0.01008
-0.66 | -0.001006 | -0.00291 | -0.008535
-0.65 | -0.0010145 | -0.003175 | -0.00917
-0.64 | -0.0008955 | -0.00316 | -0.00977
-0.63 | -0.0007715 | -0.003205 | -0.008955
-0.62 | -0.0008345 | -0.003165 | -0.00904
-0.61 | -0.0007575 | -0.0029 | -0.007995
-0.6 | -0.0007545 | -0.002655 | -0.007205
-0.59 | -0.000718 | -0.00247 | -0.008105
-0.58 | -0.000684 | -0.00252 | -0.008765
-0.57 | -0.0006515 | -0.00249 | -0.00745
-0.56 | -0.0005815 | -0.00206 | -0.00721
-0.55 | -0.000625 | -0.00212 | -0.006935
-0.54 | -0.00057 | -0.00199 | -0.00643
-0.53 | -0.000471 | -0.001605 | -0.00691
-0.52 | -0.0003985 | -0.00171 | -0.005505
-0.51 | -0.0003865 | -0.00191 | -0.00401
-0.5 | -0.0003635 | -0.00138 | -0.00363
-0.49 | -0.0002515 | -0.000895 | -0.00327
-0.48 | -6.65e-05 | -0.000715 | -0.001585
-0.47 | 9.3e-05 | 5.5e-05 | 0.000115
-0.46 | 0.000258 | 0.00071 | 0.00216
-0.45 | 0.0005295 | 0.001505 | 0.0055
-0.44 | 0.000923 | 0.002895 | 0.0103
-0.43 | 0.0014325 | 0.00457 | 0.015605
-0.42 | 0.0021195 | 0.00677 | 0.023175
-0.41 | 0.003082 | 0.010095 | 0.03497
-0.4 | 0.004401 | 0.01481 | 0.05071
-0.39 | 0.0062545 | 0.020415 | 0.07319
-0.38 | 0.0087085 | 0.0285 | 0.10351
-0.37 | 0.0120325 | 0.040075 | 0.14969
-0.36 | 0.0184445 | 0.055805 | 0.207505
-0.35 | 0.0253555 | 0.077225 | 0.28495
-0.34 | 0.03257 | 0.10692 | 0.4019
-0.33 | 0.04492 | 0.154715 | 0.5567
-0.32 | 0.06204 | 0.20979 | 0.7686
-0.31 | 0.085265 | 0.28195 | 1.0647
-0.3 | 0.116635 | 0.3889 | 1.4912
-0.29 | 0.16842 | 0.5279 | 2.0245
-0.28 | 0.22966 | 0.7183 | 2.768
-0.27 | 0.30305 | 0.9929 | 3.773
-0.26 | 0.40785 | 1.3728 | 5.072
-0.25 | 0.5495 | 1.8446 | 6.874
-0.24 | 0.7547 | 2.454 | 9.335
-0.23 | 1.02285 | 3.3235 | 12.489
-0.22 | 1.4306 | 4.545 | 16.5565
-0.21 | 1.92315 | 6.062 | 22.4695
-0.2 | 2.5105 | 8.005 | 29.895
-0.19 | 3.413 | 10.8485 | 38.935
-0.18 | 4.5805 | 14.3595 | 50.96
-0.17 | 6.049 | 18.9895 | 65.485
-0.16 | 8.0925 | 24.725 | 83.315
-0.15 | 10.7725 | 32.415 | 106.7
-0.14 | 14.1325 | 42.53 | 133.245
-0.13 | 18.5895 | 54.22 | 165.12
-0.12 | 24.235 | 69.515 | 200.65
-0.11 | 31.65 | 87.815 | 238.55
-0.1 | 41.23 | 110.595 | 285.25
-0.09 | 52.215 | 137.845 | 329.35
-0.08 | 66.28 | 168.39 | 377.6
-0.07 | 82.59 | 203.15 | 428.4
-0.06 | 103.035 | 243.9 | 482.45
-0.05 | 124.12 | 289.25 | 540.05
-0.04 | 148.83 | 336.4 | 583.4
-0.03 | 180.45 | 386.35 | 635.5
-0.02 | 212.9 | 432.35 | 693.85
-0.01 | 247.45 | 490.15 | 749
0 | 280.8 | 550.8 | 788.5
0.01 | 314.15 | 594.15 | 818.5
0.02 | 348.15 | 643.15 | 868
0.03 | 382.65 | 688.95 | 914
0.04 | 413.55 | 734.85 | 948
0.05 | 438.35 | 783.5 | 977.5
0.06 | 465.05 | 825 | 1011
0.07 | 483.85 | 859 | 1044
0.08 | 494 | 897.5 | 1068
0.09 | 499.55 | 921 | 1090.5
0.1 | 505.55 | 941.5 | 1114.5
0.11 | 515 | 987 | 1127
0.12 | 510.5 | 1017.5 | 1148.5
0.13 | 502 | 1032 | 1170
0.14 | 492.5 | 1040.5 | 1172.5
0.15 | 480.5 | 1065.5 | 1191.5
0.16 | 466 | 1083.5 | 1197.5
0.17 | 448.5 | 1090 | 1198
0.18 | 433 | 1106 | 1214
0.19 | 413 | 1115.5 | 1217.5
0.2 | 391.5 | 1132.5 | 1214
0.21 | 371 | 1137.5 | 1221.5
0.22 | 354 | 1131 | 1224
0.23 | 334.5 | 1135 | 1215
0.24 | 313.5 | 1148 | 1223
0.25 | 295 | 1144.5 | 1215
0.26 | 272.5 | 1132 | 1199.5
0.27 | 263.5 | 1138 | 1203.5
0.28 | 247 | 1125.5 | 1192.5
0.29 | 225.5 | 1125 | 1189
0.3 | 216 | 1126 | 1180
0.31 | 204 | 1108 | 1163.5
0.32 | 193.5 | 1104.5 | 1159.5
0.33 | 176.5 | 1087.5 | 1150
0.34 | 163 | 1068 | 1129.5
0.35 | 155 | 1060 | 1108.5
0.36 | 155.5 | 1049 | 1103.5
0.37 | 139.5 | 1024.5 | 1091
0.38 | 119 | 1003.5 | 1070.5
0.39 | 119.5 | 989.5 | 1042
0.4 | 106.5 | 965.5 | 1028.5
0.41 | 111.5 | 949.5 | 1023.5
0.42 | 106 | 921 | 995
0.43 | 85.5 | 892 | 972
0.44 | 91.5 | 875 | 944
0.45 | 83 | 847.5 | 925
0.46 | 78 | 819.5 | 898.5
0.47 | 78.5 | 787.5 | 875
0.48 | 68 | 757.5 | 860
0.49 | 66 | 729.5 | 840
0.5 | 68 | 714 | 840