## IDS-VDS Characteristic (mA-mm)
VGS (V) | VDS = 0.100 V | VDS = 0.500 V | VDS = 0.900 V
-0.75 | 0.00031497 | 0.0012031 | 0.0038001
-0.74 | 0.00030137 | 0.0011603 | 0.0036929
-0.73 | 0.00028775 | 0.0011213 | 0.0035877
-0.72 | 0.00027444 | 0.0010916 | 0.0034951
-0.71 | 0.00026164 | 0.001054 | 0.003398
-0.7 | 0.00025045 | 0.0010098 | 0.0032709
-0.69 | 0.00024058 | 0.000984 | 0.0031816
-0.68 | 0.00023158 | 0.0009411 | 0.0030887
-0.67 | 0.00021994 | 0.0009119 | 0.0029898
-0.66 | 0.00021018 | 0.0008819 | 0.0029183
-0.65 | 0.00019972 | 0.0008521 | 0.002814
-0.64 | 0.00019243 | 0.0008203 | 0.0027403
-0.63 | 0.00018546 | 0.0007882 | 0.0026455
-0.62 | 0.00017632 | 0.0007684 | 0.002565
-0.61 | 0.00016822 | 0.000744 | 0.0024763
-0.6 | 0.00016108 | 0.0007124 | 0.0024019
-0.59 | 0.00015304 | 0.0006887 | 0.002338
-0.58 | 0.00014745 | 0.0006648 | 0.0022801
-0.57 | 0.00014007 | 0.0006382 | 0.0021942
-0.56 | 0.00013421 | 0.000617 | 0.0021333
-0.55 | 0.00012761 | 0.0005948 | 0.0020797
-0.54 | 0.0001221 | 0.0005733 | 0.0020234
-0.53 | 0.00011742 | 0.0005574 | 0.0019681
-0.52 | 0.00011363 | 0.0005395 | 0.0019111
-0.51 | 0.00010834 | 0.0005237 | 0.0018665
-0.5 | 0.00010627 | 0.000513 | 0.0018247
-0.49 | 0.00010401 | 0.0005075 | 0.0017987
-0.48 | 0.00010235 | 0.0004974 | 0.0017802
-0.47 | 0.00010273 | 0.00049458 | 0.0017804
-0.46 | 0.00010496 | 0.00050663 | 0.0017981
-0.45 | 0.00010927 | 0.00051628 | 0.0018499
-0.44 | 0.00011668 | 0.00053972 | 0.0019382
-0.43 | 0.0001297 | 0.0005871 | 0.0020836
-0.42 | 0.00014903 | 0.0006474 | 0.0023145
-0.41 | 0.00017672 | 0.0007441 | 0.0026435
-0.4 | 0.00021651 | 0.0008788 | 0.0031022
-0.39 | 0.00027255 | 0.0010707 | 0.0037735
-0.38 | 0.00035177 | 0.0013339 | 0.0047617
-0.37 | 0.00045822 | 0.0016967 | 0.006158
-0.36 | 0.0006395 | 0.002211 | 0.00804
-0.35 | 0.0008518 | 0.0029195 | 0.010657
-0.34 | 0.0011493 | 0.003912 | 0.014422
-0.33 | 0.0015481 | 0.0052575 | 0.01949
-0.32 | 0.002111 | 0.007276 | 0.026677
-0.31 | 0.0028751 | 0.009842 | 0.03633
-0.3 | 0.003939 | 0.013413 | 0.050015
-0.29 | 0.0053606 | 0.018252 | 0.06885
-0.28 | 0.007554 | 0.02492 | 0.09386
-0.27 | 0.010277 | 0.034071 | 0.12877
-0.26 | 0.013967 | 0.046343 | 0.1746
-0.25 | 0.018916 | 0.06363 | 0.2378
-0.24 | 0.025729 | 0.08598 | 0.32212
-0.23 | 0.034972 | 0.11636 | 0.43616
-0.22 | 0.047386 | 0.15725 | 0.59
-0.21 | 0.06504 | 0.21218 | 0.7913
-0.2 | 0.08783 | 0.28605 | 1.0643
-0.19 | 0.11845 | 0.38353 | 1.4074
-0.18 | 0.15939 | 0.5142 | 1.884
-0.17 | 0.21351 | 0.6856 | 2.4839
-0.16 | 0.28561 | 0.9108 | 3.239
-0.15 | 0.38003 | 1.1961 | 4.2058
-0.14 | 0.50733 | 1.5837 | 5.4279
-0.13 | 0.6733 | 2.0761 | 6.948
-0.12 | 0.8909 | 2.7037 | 8.805
-0.11 | 1.1709 | 3.5198 | 11.039
-0.1 | 1.539 | 4.505 | 13.653
-0.09 | 2.0118 | 5.774 | 16.829
-0.08 | 2.6047 | 7.313 | 20.342
-0.07 | 3.3591 | 9.205 | 24.473
-0.06 | 4.2734 | 11.458 | 29.017
-0.05 | 5.4378 | 14.187 | 34.136
-0.04 | 6.78 | 17.267 | 39.761
-0.03 | 8.454 | 20.909 | 45.916
-0.02 | 10.403 | 25.048 | 52.547
-0.01 | 12.711 | 29.725 | 59.74
0 | 15.347 | 34.981 | 67.43
0.01 | 18.316 | 40.583 | 75.54
0.02 | 21.624 | 46.771 | 83.9
0.03 | 25.282 | 53.493 | 92.93
0.04 | 29.244 | 60.67 | 102.22
0.05 | 33.494 | 68.22 | 111.69
0.06 | 37.994 | 76.3 | 121.68
0.07 | 42.743 | 84.7 | 132.08
0.08 | 47.613 | 93.38 | 142.54
0.09 | 52.582 | 102.44 | 153.21
0.1 | 57.57 | 111.84 | 164.31
0.11 | 62.67 | 121.52 | 175.47
0.12 | 67.84 | 131.35 | 186.95
0.13 | 72.9 | 141.64 | 198.58
0.14 | 77.86 | 151.96 | 210.03
0.15 | 82.78 | 162.47 | 221.86
0.16 | 87.53 | 173.38 | 233.92
0.17 | 92.05 | 184.03 | 245.8
0.18 | 96.45 | 195.01 | 257.86
0.19 | 100.62 | 206.13 | 269.88
0.2 | 104.71 | 217.29 | 282.06
0.21 | 108.56 | 228.59 | 294.29
0.22 | 112.2 | 239.84 | 306.48
0.23 | 115.69 | 251.25 | 318.48
0.24 | 118.81 | 262.54 | 330.62
0.25 | 121.84 | 274.13 | 342.84
0.26 | 124.78 | 285.29 | 354.89
0.27 | 127.45 | 296.6 | 366.91
0.28 | 130.18 | 308.01 | 378.68
0.29 | 132.42 | 319.16 | 390.66
0.3 | 134.61 | 330.5 | 402.5
0.31 | 136.62 | 341.48 | 414.22
0.32 | 138.69 | 352.54 | 425.84
0.33 | 140.68 | 363.43 | 437.16
0.34 | 142.38 | 374.22 | 448.6
0.35 | 143.83 | 384.82 | 459.75
0.36 | 145.34 | 395.27 | 470.81
0.37 | 147.01 | 405.69 | 481.64
0.38 | 148.28 | 415.82 | 492.42
0.39 | 149.42 | 425.74 | 502.94
0.4 | 150.57 | 435.39 | 513.27
0.41 | 151.48 | 444.97 | 523.48
0.42 | 152.86 | 454.29 | 533.43
0.43 | 153.76 | 463.32 | 543.27
0.44 | 154.52 | 472.22 | 552.88
0.45 | 155.32 | 480.64 | 562.14
0.46 | 156.27 | 489.06 | 571.3
0.47 | 157.13 | 496.97 | 580
0.48 | 157.8 | 504.69 | 588.6
0.49 | 158.41 | 512.13 | 597.4
0.5 | 159.12 | 519.26 | 605.4

## Tranconductance (mS-mm)
VGS (V) | VDS = 0.100 V | VDS = 0.500 V | VDS = 0.900 V
-0.75 | -0.00136 | -0.00428 | -0.01072
-0.74 | -0.001361 | -0.00409 | -0.01062
-0.73 | -0.0013465 | -0.003435 | -0.00989
-0.72 | -0.0013055 | -0.003365 | -0.009485
-0.71 | -0.0011995 | -0.00409 | -0.01121
-0.7 | -0.001053 | -0.0035 | -0.01082
-0.69 | -0.0009435 | -0.003435 | -0.00911
-0.68 | -0.001032 | -0.003605 | -0.00959
-0.67 | -0.00107 | -0.00296 | -0.00852
-0.66 | -0.001011 | -0.00299 | -0.00879
-0.65 | -0.0008875 | -0.00308 | -0.0089
-0.64 | -0.000713 | -0.003195 | -0.008425
-0.63 | -0.0008055 | -0.002595 | -0.008765
-0.62 | -0.000862 | -0.00221 | -0.00846
-0.61 | -0.000762 | -0.0028 | -0.008155
-0.6 | -0.000759 | -0.002765 | -0.006915
-0.59 | -0.0006815 | -0.00238 | -0.00609
-0.58 | -0.0006485 | -0.002525 | -0.00719
-0.57 | -0.000662 | -0.00239 | -0.00734
-0.56 | -0.000623 | -0.00217 | -0.005725
-0.55 | -0.0006055 | -0.002185 | -0.005495
-0.54 | -0.0005095 | -0.00187 | -0.00558
-0.53 | -0.0004235 | -0.00169 | -0.005615
-0.52 | -0.000454 | -0.001685 | -0.00508
-0.51 | -0.000368 | -0.001325 | -0.00432
-0.5 | -0.0002165 | -0.00081 | -0.00339
-0.49 | -0.000196 | -0.00078 | -0.002225
-0.48 | -6.4e-05 | -0.000646 | -0.000915
-0.47 | 0.0001305 | 0.0004615 | 0.000895
-0.46 | 0.000327 | 0.001085 | 0.003475
-0.45 | 0.000586 | 0.0016545 | 0.007005
-0.44 | 0.0010215 | 0.003541 | 0.011685
-0.43 | 0.0016175 | 0.005384 | 0.018815
-0.42 | 0.002351 | 0.00785 | 0.027995
-0.41 | 0.003374 | 0.01157 | 0.039385
-0.4 | 0.0047915 | 0.01633 | 0.0565
-0.39 | 0.006763 | 0.022755 | 0.082975
-0.38 | 0.0092835 | 0.0313 | 0.119225
-0.37 | 0.0143865 | 0.043855 | 0.163915
-0.36 | 0.019679 | 0.06114 | 0.22495
-0.35 | 0.02549 | 0.08505 | 0.3191
-0.34 | 0.034815 | 0.1169 | 0.44165
-0.33 | 0.048085 | 0.1682 | 0.61275
-0.32 | 0.06635 | 0.229225 | 0.842
-0.31 | 0.0914 | 0.30685 | 1.1669
-0.3 | 0.124275 | 0.4205 | 1.626
-0.29 | 0.18075 | 0.57535 | 2.19225
-0.28 | 0.24582 | 0.79095 | 2.996
-0.27 | 0.32065 | 1.07115 | 4.037
-0.26 | 0.43195 | 1.47795 | 5.4515
-0.25 | 0.5881 | 1.98185 | 7.376
-0.24 | 0.8028 | 2.6365 | 9.918
-0.23 | 1.08285 | 3.5635 | 13.394
-0.22 | 1.5034 | 4.791 | 17.757
-0.21 | 2.0222 | 6.44 | 23.715
-0.2 | 2.6705 | 8.5675 | 30.805
-0.19 | 3.578 | 11.4075 | 40.985
-0.18 | 4.753 | 15.1035 | 53.825
-0.17 | 6.311 | 19.83 | 67.75
-0.16 | 8.326 | 25.525 | 86.095
-0.15 | 11.086 | 33.645 | 109.445
-0.14 | 14.6635 | 44 | 137.11
-0.13 | 19.1785 | 56 | 168.855
-0.12 | 24.88 | 72.185 | 204.55
-0.11 | 32.405 | 90.065 | 242.4
-0.1 | 42.045 | 112.71 | 289.5
-0.09 | 53.285 | 140.4 | 334.45
-0.08 | 67.365 | 171.55 | 382.2
-0.07 | 83.435 | 207.25 | 433.75
-0.06 | 103.935 | 249.1 | 483.15
-0.05 | 125.33 | 290.45 | 537.2
-0.04 | 150.81 | 336.1 | 589
-0.03 | 181.15 | 389.05 | 639.3
-0.02 | 212.85 | 440.8 | 691.2
-0.01 | 247.2 | 496.65 | 744.15
0 | 280.25 | 542.9 | 790
0.01 | 313.85 | 589.5 | 823.5
0.02 | 348.3 | 645.5 | 869.5
0.03 | 381 | 694.95 | 916
0.04 | 410.6 | 736.35 | 938
0.05 | 437.5 | 781.5 | 973
0.06 | 462.45 | 824 | 1019.5
0.07 | 480.95 | 854 | 1043
0.08 | 491.95 | 887 | 1056.5
0.09 | 497.85 | 923 | 1088.5
0.1 | 504.4 | 954 | 1113
0.11 | 513.5 | 975.5 | 1132
0.12 | 511.5 | 1006 | 1155.5
0.13 | 501 | 1030.5 | 1154
0.14 | 494 | 1041.5 | 1164
0.15 | 483.5 | 1071 | 1194.5
0.16 | 463.5 | 1078 | 1197
0.17 | 446 | 1081.5 | 1197
0.18 | 428.5 | 1105 | 1204
0.19 | 413 | 1114 | 1210
0.2 | 397 | 1123 | 1220.5
0.21 | 374.5 | 1127.5 | 1221
0.22 | 356.5 | 1133 | 1209.5
0.23 | 330.5 | 1135 | 1207
0.24 | 307.5 | 1144 | 1218
0.25 | 298.5 | 1137.5 | 1213.5
0.26 | 280.5 | 1123.5 | 1203.5
0.27 | 270 | 1136 | 1189.5
0.28 | 248.5 | 1128 | 1187.5
0.29 | 221.5 | 1124.5 | 1191
0.3 | 210 | 1116 | 1178
0.31 | 204 | 1102 | 1167
0.32 | 203 | 1097.5 | 1147
0.33 | 184.5 | 1084 | 1138
0.34 | 157.5 | 1069.5 | 1129.5
0.35 | 148 | 1052.5 | 1110.5
0.36 | 159 | 1043.5 | 1094.5
0.37 | 147 | 1027.5 | 1080.5
0.38 | 120.5 | 1002.5 | 1065
0.39 | 114.5 | 978.5 | 1042.5
0.4 | 103 | 961.5 | 1027
0.41 | 114.5 | 945 | 1008
0.42 | 114 | 917.5 | 989.5
0.43 | 83 | 896.5 | 972.5
0.44 | 78 | 866 | 943.5
0.45 | 87.5 | 842 | 921
0.46 | 90.5 | 816.5 | 893
0.47 | 76.5 | 781.5 | 865
0.48 | 64 | 758 | 870
0.49 | 66 | 728.5 | 840
0.5 | 71 | 713 | 800