## IDS-VDS Characteristic (mA-mm)
VGS (V) | VDS = 0.100 V | VDS = 0.500 V | VDS = 0.900 V
-0.75 | 0.00033093 | 0.0013261 | 0.0043136
-0.74 | 0.00031762 | 0.0012668 | 0.0041738
-0.73 | 0.00030334 | 0.0012296 | 0.0040436
-0.72 | 0.00029048 | 0.0011809 | 0.0039238
-0.71 | 0.00027681 | 0.0011406 | 0.0037956
-0.7 | 0.00026321 | 0.0010885 | 0.0036692
-0.69 | 0.00025438 | 0.0010617 | 0.0035753
-0.68 | 0.00024064 | 0.0010262 | 0.0034574
-0.67 | 0.00022865 | 0.0009989 | 0.0033462
-0.66 | 0.00021754 | 0.0009499 | 0.0032541
-0.65 | 0.00020907 | 0.0009154 | 0.0031734
-0.64 | 0.00019777 | 0.0008868 | 0.0030868
-0.63 | 0.00019179 | 0.0008547 | 0.0029527
-0.62 | 0.00018249 | 0.0008221 | 0.0028519
-0.61 | 0.00017489 | 0.0007933 | 0.0027582
-0.6 | 0.0001683 | 0.0007588 | 0.0026793
-0.59 | 0.00015952 | 0.0007338 | 0.0026012
-0.58 | 0.00014999 | 0.0007115 | 0.0025239
-0.57 | 0.00014344 | 0.0006839 | 0.0024358
-0.56 | 0.00013867 | 0.0006551 | 0.0023572
-0.55 | 0.0001317 | 0.0006364 | 0.0022829
-0.54 | 0.00012595 | 0.0006101 | 0.0022229
-0.53 | 0.00011931 | 0.0005899 | 0.0021549
-0.52 | 0.00011601 | 0.0005734 | 0.002103
-0.51 | 0.00011129 | 0.0005554 | 0.0020379
-0.5 | 0.00010799 | 0.0005354 | 0.0020023
-0.49 | 0.00010544 | 0.0005233 | 0.0019633
-0.48 | 0.00010325 | 0.0005183 | 0.0019235
-0.47 | 0.00010274 | 0.0005092 | 0.0019139
-0.46 | 0.00010383 | 0.0005123 | 0.0018981
-0.45 | 0.00010738 | 0.0005214 | 0.0019471
-0.44 | 0.00011366 | 0.0005367 | 0.0019962
-0.43 | 0.00012412 | 0.0005696 | 0.0020991
-0.42 | 0.00013952 | 0.000621 | 0.0022695
-0.41 | 0.00016309 | 0.0006957 | 0.0025318
-0.4 | 0.00019759 | 0.0008039 | 0.0028958
-0.39 | 0.00024664 | 0.0009628 | 0.0034575
-0.38 | 0.00031416 | 0.0011871 | 0.0042526
-0.37 | 0.00041149 | 0.0014988 | 0.005365
-0.36 | 0.00054479 | 0.0019296 | 0.007039
-0.35 | 0.0007633 | 0.0025414 | 0.009222
-0.34 | 0.0010288 | 0.0033879 | 0.012388
-0.33 | 0.0013883 | 0.004566 | 0.01673
-0.32 | 0.0018869 | 0.006302 | 0.022768
-0.31 | 0.0025718 | 0.00853 | 0.031154
-0.3 | 0.0035079 | 0.011669 | 0.042668
-0.29 | 0.0048136 | 0.015869 | 0.05896
-0.28 | 0.006776 | 0.02167 | 0.08049
-0.27 | 0.009247 | 0.029673 | 0.11161
-0.26 | 0.012555 | 0.040538 | 0.15182
-0.25 | 0.017167 | 0.055076 | 0.20692
-0.24 | 0.023333 | 0.07595 | 0.28226
-0.23 | 0.031783 | 0.10302 | 0.38399
-0.22 | 0.04305 | 0.14011 | 0.51989
-0.21 | 0.0586 | 0.18791 | 0.7058
-0.2 | 0.07964 | 0.25463 | 0.9424
-0.19 | 0.10759 | 0.3428 | 1.2663
-0.18 | 0.14522 | 0.46105 | 1.6896
-0.17 | 0.19571 | 0.6171 | 2.2418
-0.16 | 0.26132 | 0.8228 | 2.944
-0.15 | 0.35107 | 1.0922 | 3.8511
-0.14 | 0.46984 | 1.4462 | 5.0062
-0.13 | 0.6254 | 1.9066 | 6.472
-0.12 | 0.8312 | 2.4902 | 8.201
-0.11 | 1.097 | 3.2507 | 10.322
-0.1 | 1.4494 | 4.1943 | 12.899
-0.09 | 1.8983 | 5.4147 | 15.873
-0.08 | 2.4732 | 6.874 | 19.378
-0.07 | 3.1926 | 8.667 | 23.287
-0.06 | 4.0916 | 10.838 | 27.741
-0.05 | 5.2111 | 13.421 | 32.792
-0.04 | 6.536 | 16.495 | 38.332
-0.03 | 8.169 | 20.012 | 44.364
-0.02 | 10.096 | 24.088 | 50.86
-0.01 | 12.394 | 28.701 | 58.05
0 | 14.99 | 33.78 | 65.66
0.01 | 17.955 | 39.387 | 73.65
0.02 | 21.213 | 45.521 | 82.02
0.03 | 24.878 | 52.262 | 91.02
0.04 | 28.825 | 59.28 | 100.08
0.05 | 33.084 | 66.74 | 109.7
0.06 | 37.554 | 74.69 | 119.63
0.07 | 42.292 | 83.19 | 129.97
0.08 | 47.2 | 91.82 | 140.27
0.09 | 52.156 | 100.92 | 151.08
0.1 | 57.16 | 110.34 | 162.06
0.11 | 62.32 | 119.86 | 173.17
0.12 | 67.46 | 129.9 | 184.61
0.13 | 72.54 | 140.11 | 195.99
0.14 | 77.5 | 150.44 | 207.75
0.15 | 82.42 | 160.85 | 219.53
0.16 | 87.23 | 171.72 | 231.45
0.17 | 91.76 | 182.5 | 243.43
0.18 | 96.17 | 193.4 | 255.31
0.19 | 100.38 | 204.54 | 267.51
0.2 | 104.44 | 215.64 | 279.57
0.21 | 108.36 | 227.07 | 291.85
0.22 | 111.94 | 238.41 | 303.92
0.23 | 115.36 | 249.65 | 316.1
0.24 | 118.63 | 261.11 | 328.25
0.25 | 121.68 | 272.47 | 340.55
0.26 | 124.71 | 283.89 | 352.57
0.27 | 127.31 | 295.2 | 364.42
0.28 | 129.84 | 306.52 | 376.49
0.29 | 132.28 | 317.74 | 388.31
0.3 | 134.52 | 329.02 | 400.29
0.31 | 136.71 | 340.18 | 412.09
0.32 | 138.62 | 351.22 | 423.46
0.33 | 140.43 | 362.12 | 435.04
0.34 | 142.18 | 372.85 | 446.38
0.35 | 143.94 | 383.57 | 457.65
0.36 | 145.35 | 394.06 | 468.76
0.37 | 146.83 | 404.55 | 479.62
0.38 | 148.12 | 414.71 | 490.45
0.39 | 149.3 | 424.59 | 500.99
0.4 | 150.74 | 434.37 | 511.44
0.41 | 151.64 | 443.94 | 521.55
0.42 | 152.64 | 453.41 | 531.73
0.43 | 153.68 | 462.48 | 541.63
0.44 | 154.54 | 471.29 | 551.14
0.45 | 155.54 | 479.88 | 560.63
0.46 | 156.33 | 488.33 | 569.77
0.47 | 157.01 | 496.33 | 578.3
0.48 | 157.8 | 504.04 | 587.4
0.49 | 158.69 | 511.55 | 595.8
0.5 | 159.27 | 518.77 | 604.2

## Tranconductance (mS-mm)
VGS (V) | VDS = 0.100 V | VDS = 0.500 V | VDS = 0.900 V
-0.75 | -0.001331 | -0.00593 | -0.01398
-0.74 | -0.0013795 | -0.004825 | -0.0135
-0.73 | -0.001357 | -0.004295 | -0.0125
-0.72 | -0.0013265 | -0.00445 | -0.0124
-0.71 | -0.0013635 | -0.00462 | -0.01273
-0.7 | -0.0011215 | -0.003945 | -0.011015
-0.69 | -0.0011285 | -0.003115 | -0.01059
-0.68 | -0.0012865 | -0.00314 | -0.011455
-0.67 | -0.001155 | -0.003815 | -0.010165
-0.66 | -0.000979 | -0.004175 | -0.00864
-0.65 | -0.0009885 | -0.003155 | -0.008365
-0.64 | -0.000864 | -0.003035 | -0.011035
-0.63 | -0.000764 | -0.003235 | -0.011745
-0.62 | -0.000845 | -0.00307 | -0.009725
-0.61 | -0.0007095 | -0.003165 | -0.00863
-0.6 | -0.0007685 | -0.002975 | -0.00785
-0.59 | -0.0009155 | -0.002365 | -0.00777
-0.58 | -0.000804 | -0.002495 | -0.00827
-0.57 | -0.000566 | -0.00282 | -0.008335
-0.56 | -0.000587 | -0.002375 | -0.007645
-0.55 | -0.000636 | -0.00225 | -0.006715
-0.54 | -0.0006195 | -0.002325 | -0.0064
-0.53 | -0.000497 | -0.001835 | -0.005995
-0.52 | -0.000401 | -0.001725 | -0.00585
-0.51 | -0.000401 | -0.0019 | -0.005035
-0.5 | -0.0002925 | -0.001605 | -0.00373
-0.49 | -0.000237 | -0.000855 | -0.00394
-0.48 | -0.000135 | -0.000705 | -0.00247
-0.47 | 2.9e-05 | -0.0003 | -0.00127
-0.46 | 0.000232 | 0.00061 | 0.00166
-0.45 | 0.0004915 | 0.00122 | 0.004905
-0.44 | 0.000837 | 0.00241 | 0.0076
-0.43 | 0.001293 | 0.004215 | 0.013665
-0.42 | 0.0019485 | 0.006305 | 0.021635
-0.41 | 0.0029035 | 0.009145 | 0.031315
-0.4 | 0.0041775 | 0.013355 | 0.046285
-0.39 | 0.0058285 | 0.01916 | 0.06784
-0.38 | 0.0082425 | 0.0268 | 0.095375
-0.37 | 0.0115315 | 0.037125 | 0.13932
-0.36 | 0.0175905 | 0.05213 | 0.19285
-0.35 | 0.0242005 | 0.072915 | 0.26745
-0.34 | 0.03125 | 0.10123 | 0.3754
-0.33 | 0.042905 | 0.145705 | 0.519
-0.32 | 0.059175 | 0.1982 | 0.7212
-0.31 | 0.08105 | 0.26835 | 0.995
-0.3 | 0.11209 | 0.36695 | 1.3903
-0.29 | 0.163405 | 0.50005 | 1.8911
-0.28 | 0.22167 | 0.6902 | 2.6325
-0.27 | 0.28895 | 0.9434 | 3.5665
-0.26 | 0.396 | 1.27015 | 4.7655
-0.25 | 0.5389 | 1.7706 | 6.522
-0.24 | 0.7308 | 2.3972 | 8.8535
-0.23 | 0.98585 | 3.208 | 11.8815
-0.22 | 1.34085 | 4.2445 | 16.0905
-0.21 | 1.8295 | 5.726 | 21.1255
-0.2 | 2.4495 | 7.7445 | 28.025
-0.19 | 3.279 | 10.321 | 37.36
-0.18 | 4.406 | 13.715 | 48.775
-0.17 | 5.805 | 18.0875 | 62.72
-0.16 | 7.768 | 23.755 | 80.465
-0.15 | 10.426 | 31.17 | 103.11
-0.14 | 13.7165 | 40.72 | 131.045
-0.13 | 18.068 | 52.2 | 159.74
-0.12 | 23.58 | 67.205 | 192.5
-0.11 | 30.91 | 85.205 | 234.9
-0.1 | 40.065 | 108.2 | 277.55
-0.09 | 51.19 | 133.985 | 323.95
-0.08 | 64.715 | 162.615 | 370.7
-0.07 | 80.92 | 198.2 | 418.15
-0.06 | 100.925 | 237.7 | 475.25
-0.05 | 122.22 | 282.85 | 529.55
-0.04 | 147.895 | 329.55 | 578.6
-0.03 | 178 | 379.65 | 626.4
-0.02 | 211.25 | 434.45 | 684.3
-0.01 | 244.7 | 484.6 | 740
0 | 278.05 | 534.3 | 780
0.01 | 311.15 | 587.05 | 818
0.02 | 346.15 | 643.75 | 868.5
0.03 | 380.6 | 687.95 | 903
0.04 | 410.3 | 723.9 | 934
0.05 | 436.45 | 770.5 | 977.5
0.06 | 460.4 | 822.5 | 1013.5
0.07 | 482.3 | 856.5 | 1032
0.08 | 493.2 | 886.5 | 1055.5
0.09 | 498 | 926 | 1089.5
0.1 | 508.2 | 947 | 1104.5
0.11 | 515 | 978 | 1127.5
0.12 | 511 | 1012.5 | 1141
0.13 | 502 | 1027 | 1157
0.14 | 494 | 1037 | 1177
0.15 | 486.5 | 1064 | 1185
0.16 | 467 | 1082.5 | 1195
0.17 | 447 | 1084 | 1193
0.18 | 431 | 1102 | 1204
0.19 | 413.5 | 1112 | 1213
0.2 | 399 | 1126.5 | 1217
0.21 | 375 | 1138.5 | 1217.5
0.22 | 350 | 1129 | 1212.5
0.23 | 334.5 | 1135 | 1216.5
0.24 | 316 | 1141 | 1222.5
0.25 | 304 | 1139 | 1216
0.26 | 281.5 | 1136.5 | 1193.5
0.27 | 256.5 | 1131.5 | 1196
0.28 | 248.5 | 1127 | 1194.5
0.29 | 234 | 1125 | 1190
0.3 | 221.5 | 1122 | 1189
0.31 | 205 | 1110 | 1158.5
0.32 | 186 | 1097 | 1147.5
0.33 | 178 | 1081.5 | 1146
0.34 | 175.5 | 1072.5 | 1130.5
0.35 | 158.5 | 1060.5 | 1119
0.36 | 144.5 | 1049 | 1098.5
0.37 | 138.5 | 1032.5 | 1084.5
0.38 | 123.5 | 1002 | 1068.5
0.39 | 131 | 983 | 1049.5
0.4 | 117 | 967.5 | 1028
0.41 | 95 | 952 | 1014.5
0.42 | 102 | 927 | 1004
0.43 | 95 | 894 | 970.5
0.44 | 93 | 870 | 950
0.45 | 89.5 | 852 | 931.5
0.46 | 73.5 | 822.5 | 883.5
0.47 | 73.5 | 785.5 | 881.5
0.48 | 84 | 761 | 875
0.49 | 73.5 | 736.5 | 840
0.5 | 58 | 722 | 840