## IDS-VDS Characteristic (mA-mm)
VGS (V) | VDS = 0.100 V | VDS = 0.500 V | VDS = 0.900 V
-0.75 | 0.00033678 | 0.0013146 | 0.0042326
-0.74 | 0.00032146 | 0.0012676 | 0.004106
-0.73 | 0.00030789 | 0.001221 | 0.0039741
-0.72 | 0.0002945 | 0.0011781 | 0.0038699
-0.71 | 0.00027912 | 0.00114 | 0.0037461
-0.7 | 0.000267 | 0.0010992 | 0.0036309
-0.69 | 0.00025635 | 0.0010549 | 0.0035146
-0.68 | 0.00024475 | 0.0010224 | 0.0034175
-0.67 | 0.00023449 | 0.0009865 | 0.0033164
-0.66 | 0.00022466 | 0.0009528 | 0.003218
-0.65 | 0.00021032 | 0.0009129 | 0.0031241
-0.64 | 0.00020149 | 0.0008873 | 0.0030274
-0.63 | 0.00019484 | 0.0008552 | 0.0029275
-0.62 | 0.0001872 | 0.0008238 | 0.0028368
-0.61 | 0.00017818 | 0.0007931 | 0.0027471
-0.6 | 0.00017062 | 0.0007679 | 0.0026638
-0.59 | 0.00016269 | 0.000738 | 0.0025758
-0.58 | 0.00015446 | 0.0007146 | 0.0024911
-0.57 | 0.00014928 | 0.0006867 | 0.0024193
-0.56 | 0.00014205 | 0.0006608 | 0.0023701
-0.55 | 0.0001363 | 0.0006407 | 0.0022842
-0.54 | 0.00012959 | 0.0006233 | 0.0022034
-0.53 | 0.00012461 | 0.0006006 | 0.0021498
-0.52 | 0.00011984 | 0.0005785 | 0.0020859
-0.51 | 0.0001151 | 0.0005651 | 0.0020393
-0.5 | 0.00011171 | 0.0005463 | 0.0019818
-0.49 | 0.00010821 | 0.0005379 | 0.0019346
-0.48 | 0.00010618 | 0.0005315 | 0.0019035
-0.47 | 0.00010565 | 0.0005249 | 0.0018959
-0.46 | 0.00010613 | 0.0005226 | 0.0019024
-0.45 | 0.00010912 | 0.0005276 | 0.0019264
-0.44 | 0.00011507 | 0.0005453 | 0.0019908
-0.43 | 0.00012447 | 0.0005799 | 0.0020979
-0.42 | 0.00014044 | 0.0006227 | 0.0022595
-0.41 | 0.00016378 | 0.000698 | 0.0024996
-0.4 | 0.00019608 | 0.0008057 | 0.0028694
-0.39 | 0.00024311 | 0.0009595 | 0.003402
-0.38 | 0.00030894 | 0.0011751 | 0.0041767
-0.37 | 0.00040298 | 0.0014779 | 0.0052656
-0.36 | 0.00053146 | 0.0019047 | 0.006886
-0.35 | 0.0007438 | 0.0024947 | 0.009038
-0.34 | 0.0010003 | 0.0033285 | 0.012082
-0.33 | 0.0013511 | 0.0044526 | 0.01637
-0.32 | 0.0018314 | 0.006156 | 0.022262
-0.31 | 0.0024968 | 0.008342 | 0.030384
-0.3 | 0.0034095 | 0.011312 | 0.041843
-0.29 | 0.0046722 | 0.015439 | 0.0576
-0.28 | 0.00654 | 0.021079 | 0.0788
-0.27 | 0.008934 | 0.028893 | 0.1083
-0.26 | 0.012143 | 0.039418 | 0.14786
-0.25 | 0.016597 | 0.053852 | 0.20234
-0.24 | 0.022512 | 0.07412 | 0.27487
-0.23 | 0.030696 | 0.10059 | 0.37518
-0.22 | 0.041666 | 0.13612 | 0.50977
-0.21 | 0.056393 | 0.18461 | 0.6875
-0.2 | 0.07804 | 0.24834 | 0.9252
-0.19 | 0.10528 | 0.33657 | 1.2423
-0.18 | 0.1424 | 0.45013 | 1.6546
-0.17 | 0.1913 | 0.6049 | 2.1987
-0.16 | 0.25711 | 0.8041 | 2.9046
-0.15 | 0.34504 | 1.0697 | 3.7717
-0.14 | 0.46196 | 1.4186 | 4.9175
-0.13 | 0.6144 | 1.8673 | 6.365
-0.12 | 0.8151 | 2.4463 | 8.06
-0.11 | 1.0794 | 3.1832 | 10.187
-0.1 | 1.4196 | 4.1197 | 12.677
-0.09 | 1.8669 | 5.3014 | 15.665
-0.08 | 2.4313 | 6.754 | 19.125
-0.07 | 3.1387 | 8.515 | 23.025
-0.06 | 4.0359 | 10.692 | 27.459
-0.05 | 5.1321 | 13.285 | 32.443
-0.04 | 6.451 | 16.274 | 37.944
-0.03 | 8.055 | 19.808 | 43.951
-0.02 | 9.955 | 23.774 | 50.412
-0.01 | 12.219 | 28.376 | 57.48
0 | 14.821 | 33.453 | 65.02
0.01 | 17.747 | 39.068 | 72.93
0.02 | 20.989 | 45.083 | 81.29
0.03 | 24.657 | 51.784 | 90.16
0.04 | 28.545 | 58.7 | 99.39
0.05 | 32.824 | 66.3 | 108.82
0.06 | 37.296 | 74.22 | 118.79
0.07 | 41.996 | 82.58 | 129.07
0.08 | 46.898 | 91.36 | 139.49
0.09 | 51.859 | 100.28 | 150.29
0.1 | 56.981 | 109.65 | 161.14
0.11 | 61.91 | 119.25 | 172.41
0.12 | 67.12 | 129.23 | 183.83
0.13 | 72.22 | 139.4 | 195.35
0.14 | 77.26 | 149.57 | 206.97
0.15 | 82.2 | 160.23 | 218.77
0.16 | 86.96 | 170.97 | 230.75
0.17 | 91.5 | 181.7 | 242.67
0.18 | 95.87 | 192.74 | 254.72
0.19 | 100.18 | 203.82 | 266.67
0.2 | 104.34 | 215.02 | 278.88
0.21 | 108.22 | 226.46 | 291.22
0.22 | 111.84 | 237.77 | 303.35
0.23 | 115.28 | 248.97 | 315.65
0.24 | 118.43 | 260.44 | 327.64
0.25 | 121.77 | 271.93 | 339.94
0.26 | 124.62 | 283.33 | 352.02
0.27 | 127.39 | 294.76 | 364.04
0.28 | 129.93 | 305.99 | 376.05
0.29 | 132.22 | 317.28 | 387.9
0.3 | 134.61 | 328.62 | 399.81
0.31 | 136.75 | 339.83 | 411.54
0.32 | 138.75 | 350.76 | 423.19
0.33 | 140.68 | 361.8 | 434.63
0.34 | 142.44 | 372.59 | 446.06
0.35 | 143.94 | 383.27 | 457.37
0.36 | 145.56 | 393.85 | 468.47
0.37 | 147.09 | 404.2 | 479.61
0.38 | 148.25 | 414.49 | 490.22
0.39 | 149.69 | 424.51 | 500.88
0.4 | 150.77 | 434.29 | 511.32
0.41 | 151.93 | 444.03 | 521.59
0.42 | 153.07 | 453.33 | 531.75
0.43 | 153.8 | 462.54 | 541.63
0.44 | 154.87 | 471.36 | 551.25
0.45 | 155.71 | 479.98 | 560.75
0.46 | 156.65 | 488.47 | 569.6
0.47 | 157.31 | 496.53 | 578.7
0.48 | 158.15 | 504.3 | 587.4
0.49 | 158.83 | 511.79 | 596
0.5 | 159.66 | 519.08 | 604.2

## Tranconductance (mS-mm)
VGS (V) | VDS = 0.100 V | VDS = 0.500 V | VDS = 0.900 V
-0.75 | -0.001532 | -0.0047 | -0.01266
-0.74 | -0.0014445 | -0.00468 | -0.012925
-0.73 | -0.001348 | -0.004475 | -0.011805
-0.72 | -0.0014385 | -0.00405 | -0.0114
-0.71 | -0.001375 | -0.003945 | -0.01195
-0.7 | -0.0011385 | -0.004255 | -0.011575
-0.69 | -0.0011125 | -0.00384 | -0.01067
-0.68 | -0.001093 | -0.00342 | -0.00991
-0.67 | -0.0010045 | -0.00348 | -0.009975
-0.66 | -0.0012085 | -0.00368 | -0.009615
-0.65 | -0.0011585 | -0.003275 | -0.00953
-0.64 | -0.000774 | -0.002885 | -0.00983
-0.63 | -0.0007145 | -0.003175 | -0.00953
-0.62 | -0.000833 | -0.003105 | -0.00902
-0.61 | -0.000829 | -0.002795 | -0.00865
-0.6 | -0.0007745 | -0.002755 | -0.008565
-0.59 | -0.000808 | -0.002665 | -0.008635
-0.58 | -0.0006705 | -0.002565 | -0.007825
-0.57 | -0.0006205 | -0.00269 | -0.00605
-0.56 | -0.000649 | -0.0023 | -0.006755
-0.55 | -0.000623 | -0.001875 | -0.008335
-0.54 | -0.0005845 | -0.002005 | -0.00672
-0.53 | -0.0004875 | -0.00224 | -0.005875
-0.52 | -0.0004755 | -0.001775 | -0.005525
-0.51 | -0.0004065 | -0.00161 | -0.005205
-0.5 | -0.0003445 | -0.00136 | -0.005235
-0.49 | -0.0002765 | -0.00074 | -0.003915
-0.48 | -0.000128 | -0.00065 | -0.001935
-0.47 | -2.5e-06 | -0.000445 | -5.5e-05
-0.46 | 0.0001735 | 0.000135 | 0.001525
-0.45 | 0.000447 | 0.001135 | 0.00442
-0.44 | 0.0007675 | 0.002615 | 0.008575
-0.43 | 0.0012685 | 0.00387 | 0.013435
-0.42 | 0.0019655 | 0.005905 | 0.020085
-0.41 | 0.002782 | 0.00915 | 0.030495
-0.4 | 0.0039665 | 0.013075 | 0.04512
-0.39 | 0.005643 | 0.01847 | 0.065365
-0.38 | 0.0079935 | 0.02592 | 0.09318
-0.37 | 0.011126 | 0.03648 | 0.135465
-0.36 | 0.017041 | 0.05084 | 0.18862
-0.35 | 0.023442 | 0.07119 | 0.2598
-0.34 | 0.030365 | 0.097895 | 0.3666
-0.33 | 0.041555 | 0.141375 | 0.509
-0.32 | 0.057285 | 0.19447 | 0.7007
-0.31 | 0.078905 | 0.2578 | 0.97905
-0.3 | 0.10877 | 0.35485 | 1.3608
-0.29 | 0.156525 | 0.48835 | 1.84785
-0.28 | 0.21309 | 0.6727 | 2.535
-0.27 | 0.28015 | 0.91695 | 3.453
-0.26 | 0.38315 | 1.24795 | 4.702
-0.25 | 0.51845 | 1.7351 | 6.3505
-0.24 | 0.70495 | 2.3369 | 8.642
-0.23 | 0.9577 | 3.1 | 11.745
-0.22 | 1.28485 | 4.201 | 15.616
-0.21 | 1.8187 | 5.611 | 20.7715
-0.2 | 2.44435 | 7.598 | 27.74
-0.19 | 3.218 | 10.0895 | 36.47
-0.18 | 4.301 | 13.4165 | 47.82
-0.17 | 5.7355 | 17.6985 | 62.5
-0.16 | 7.687 | 23.24 | 78.65
-0.15 | 10.2425 | 30.725 | 100.645
-0.14 | 13.468 | 39.88 | 129.665
-0.13 | 17.657 | 51.385 | 157.125
-0.12 | 23.25 | 65.795 | 191.1
-0.11 | 30.225 | 83.67 | 230.85
-0.1 | 39.375 | 105.91 | 273.9
-0.09 | 50.585 | 131.715 | 322.4
-0.08 | 63.59 | 160.68 | 368
-0.07 | 80.23 | 196.9 | 416.7
-0.06 | 99.67 | 238.5 | 470.9
-0.05 | 120.755 | 279.1 | 524.25
-0.04 | 146.145 | 326.15 | 575.4
-0.03 | 175.2 | 375 | 623.4
-0.02 | 208.2 | 428.4 | 676.45
-0.01 | 243.3 | 483.95 | 730.4
0 | 276.4 | 534.6 | 772.5
0.01 | 308.4 | 581.5 | 813.5
0.02 | 345.5 | 635.8 | 861.5
0.03 | 377.8 | 680.85 | 905
0.04 | 408.35 | 725.8 | 933
0.05 | 437.55 | 776 | 970
0.06 | 458.6 | 814 | 1012.5
0.07 | 480.1 | 857 | 1035
0.08 | 493.15 | 885 | 1061
0.09 | 504.15 | 914.5 | 1082.5
0.1 | 502.55 | 948.5 | 1106
0.11 | 506.95 | 979 | 1134.5
0.12 | 515.5 | 1007.5 | 1147
0.13 | 507 | 1017 | 1157
0.14 | 499 | 1041.5 | 1171
0.15 | 485 | 1070 | 1189
0.16 | 465 | 1073.5 | 1195
0.17 | 445.5 | 1088.5 | 1198.5
0.18 | 434 | 1106 | 1200
0.19 | 423.5 | 1114 | 1208
0.2 | 402 | 1132 | 1227.5
0.21 | 375 | 1137.5 | 1223.5
0.22 | 353 | 1125.5 | 1221.5
0.23 | 329.5 | 1133.5 | 1214.5
0.24 | 324.5 | 1148 | 1214.5
0.25 | 309.5 | 1144.5 | 1219
0.26 | 281 | 1141.5 | 1205
0.27 | 265.5 | 1133 | 1201.5
0.28 | 241.5 | 1126 | 1193
0.29 | 234 | 1131.5 | 1188
0.3 | 226.5 | 1127.5 | 1182
0.31 | 207 | 1107 | 1169
0.32 | 196.5 | 1098.5 | 1154.5
0.33 | 184.5 | 1091.5 | 1143.5
0.34 | 163 | 1073.5 | 1137
0.35 | 156 | 1063 | 1120.5
0.36 | 157.5 | 1046.5 | 1112
0.37 | 134.5 | 1032 | 1087.5
0.38 | 130 | 1015.5 | 1063.5
0.39 | 126 | 990 | 1055
0.4 | 112 | 976 | 1035.5
0.41 | 115 | 952 | 1021.5
0.42 | 93.5 | 925.5 | 1002
0.43 | 90 | 901.5 | 975
0.44 | 95.5 | 872 | 956
0.45 | 89 | 855.5 | 917.5
0.46 | 80 | 827.5 | 897.5
0.47 | 75 | 791.5 | 890
0.48 | 76 | 763 | 865
0.49 | 75.5 | 739 | 840
0.5 | 83 | 729 | 820