## IDS-VDS Characteristic (mA-mm)
VGS (V) | VDS = 0.100 V | VDS = 0.500 V | VDS = 0.900 V
-0.75 | 0.00034556 | 0.0013562 | 0.0044069
-0.74 | 0.00033119 | 0.001305 | 0.0043053
-0.73 | 0.00031233 | 0.0012666 | 0.0041773
-0.72 | 0.00030025 | 0.0012247 | 0.0040342
-0.71 | 0.00028863 | 0.0011694 | 0.0039101
-0.7 | 0.00027421 | 0.0011346 | 0.0037929
-0.69 | 0.00026174 | 0.0010818 | 0.0036745
-0.68 | 0.00024845 | 0.001038 | 0.003562
-0.67 | 0.00023842 | 0.0010002 | 0.0034594
-0.66 | 0.00022841 | 0.0009703 | 0.0033568
-0.65 | 0.00022055 | 0.0009313 | 0.0032474
-0.64 | 0.00020827 | 0.0009044 | 0.0031568
-0.63 | 0.00019793 | 0.0008656 | 0.0030583
-0.62 | 0.00019133 | 0.0008342 | 0.0029416
-0.61 | 0.00018193 | 0.0008125 | 0.0028536
-0.6 | 0.00017541 | 0.0007816 | 0.0027529
-0.59 | 0.00016633 | 0.0007514 | 0.0026684
-0.58 | 0.00015785 | 0.0007294 | 0.0026003
-0.57 | 0.00015093 | 0.0007052 | 0.0025167
-0.56 | 0.00014739 | 0.0006717 | 0.0024372
-0.55 | 0.00013952 | 0.0006514 | 0.0023678
-0.54 | 0.00013146 | 0.0006295 | 0.0022994
-0.53 | 0.00012618 | 0.0006076 | 0.0022199
-0.52 | 0.00012184 | 0.00059 | 0.0021613
-0.51 | 0.00011789 | 0.0005696 | 0.0021163
-0.5 | 0.00011258 | 0.0005543 | 0.0020566
-0.49 | 0.00010984 | 0.0005449 | 0.0020174
-0.48 | 0.00010673 | 0.0005294 | 0.0019839
-0.47 | 0.00010558 | 0.0005281 | 0.0019557
-0.46 | 0.00010699 | 0.0005269 | 0.0019649
-0.45 | 0.00011044 | 0.0005355 | 0.0019805
-0.44 | 0.00011635 | 0.0005538 | 0.0020388
-0.43 | 0.00012586 | 0.0005791 | 0.0021394
-0.42 | 0.00014251 | 0.0006295 | 0.0023127
-0.41 | 0.00016521 | 0.0007036 | 0.0025499
-0.4 | 0.00019831 | 0.0008118 | 0.002916
-0.39 | 0.00024638 | 0.000967 | 0.0034705
-0.38 | 0.00031354 | 0.0011826 | 0.0042449
-0.37 | 0.00040735 | 0.0014896 | 0.0053392
-0.36 | 0.00053668 | 0.0019176 | 0.00696
-0.35 | 0.0007514 | 0.0025203 | 0.009128
-0.34 | 0.0010101 | 0.0033443 | 0.012209
-0.33 | 0.0013631 | 0.0044806 | 0.016466
-0.32 | 0.0018452 | 0.006205 | 0.022397
-0.31 | 0.0025238 | 0.008379 | 0.030639
-0.3 | 0.0034558 | 0.011415 | 0.041986
-0.29 | 0.0047322 | 0.01558 | 0.05759
-0.28 | 0.006618 | 0.021274 | 0.0792
-0.27 | 0.009065 | 0.02904 | 0.10861
-0.26 | 0.012322 | 0.039683 | 0.14855
-0.25 | 0.016799 | 0.053977 | 0.20326
-0.24 | 0.02283 | 0.07462 | 0.27524
-0.23 | 0.031103 | 0.10095 | 0.37705
-0.22 | 0.042282 | 0.13692 | 0.50715
-0.21 | 0.05756 | 0.18506 | 0.6876
-0.2 | 0.07804 | 0.2495 | 0.9241
-0.19 | 0.10537 | 0.33621 | 1.2382
-0.18 | 0.14226 | 0.45234 | 1.6593
-0.17 | 0.19201 | 0.6023 | 2.1951
-0.16 | 0.25735 | 0.8027 | 2.8794
-0.15 | 0.34468 | 1.0685 | 3.7512
-0.14 | 0.46244 | 1.412 | 4.9081
-0.13 | 0.6159 | 1.8615 | 6.313
-0.12 | 0.8192 | 2.4278 | 8.02
-0.11 | 1.078 | 3.168 | 10.124
-0.1 | 1.4201 | 4.0985 | 12.61
-0.09 | 1.8641 | 5.2735 | 15.56
-0.08 | 2.4247 | 6.727 | 19.002
-0.07 | 3.1316 | 8.462 | 22.854
-0.06 | 4.0152 | 10.612 | 27.297
-0.05 | 5.1152 | 13.16 | 32.256
-0.04 | 6.406 | 16.194 | 37.731
-0.03 | 8.009 | 19.669 | 43.617
-0.02 | 9.899 | 23.608 | 50.141
-0.01 | 12.155 | 28.134 | 57.19
0 | 14.734 | 33.211 | 64.59
0.01 | 17.645 | 38.84 | 72.66
0.02 | 20.839 | 44.749 | 80.96
0.03 | 24.509 | 51.444 | 89.81
0.04 | 28.431 | 58.32 | 99.12
0.05 | 32.619 | 65.92 | 108.49
0.06 | 37.094 | 73.82 | 118.46
0.07 | 41.788 | 82.2 | 128.74
0.08 | 46.654 | 91 | 139.19
0.09 | 51.658 | 99.87 | 149.9
0.1 | 56.727 | 109.23 | 160.8
0.11 | 61.73 | 118.91 | 172.05
0.12 | 66.9 | 128.87 | 183.5
0.13 | 72.04 | 138.85 | 194.99
0.14 | 77.08 | 149.26 | 206.55
0.15 | 81.96 | 159.72 | 218.37
0.16 | 86.73 | 170.52 | 230.37
0.17 | 91.32 | 181.46 | 242.31
0.18 | 95.72 | 192.24 | 254.48
0.19 | 100.04 | 203.36 | 266.41
0.2 | 104.14 | 214.63 | 278.7
0.21 | 108.05 | 225.98 | 290.98
0.22 | 111.69 | 237.41 | 303.15
0.23 | 115.27 | 248.69 | 315.31
0.24 | 118.48 | 260.15 | 327.55
0.25 | 121.58 | 271.64 | 339.87
0.26 | 124.55 | 283.09 | 351.92
0.27 | 127.27 | 294.35 | 363.99
0.28 | 129.98 | 305.73 | 375.81
0.29 | 132.33 | 316.99 | 387.79
0.3 | 134.5 | 328.34 | 399.83
0.31 | 136.72 | 339.51 | 411.6
0.32 | 138.65 | 350.49 | 423.31
0.33 | 140.71 | 361.56 | 434.67
0.34 | 142.35 | 372.42 | 446.13
0.35 | 143.91 | 383.11 | 457.5
0.36 | 145.46 | 393.75 | 468.55
0.37 | 147.09 | 404.15 | 479.7
0.38 | 148.37 | 414.43 | 490.44
0.39 | 149.69 | 424.45 | 501.09
0.4 | 150.79 | 434.23 | 511.53
0.41 | 151.88 | 443.91 | 521.83
0.42 | 153.26 | 453.37 | 531.89
0.43 | 154.02 | 462.5 | 541.88
0.44 | 154.89 | 471.44 | 551.5
0.45 | 155.78 | 480.14 | 560.97
0.46 | 156.59 | 488.55 | 570.2
0.47 | 157.51 | 496.68 | 579
0.48 | 158.11 | 504.5 | 587.8
0.49 | 158.81 | 512.06 | 596.2
0.5 | 159.55 | 519.32 | 604.6

## Tranconductance (mS-mm)
VGS (V) | VDS = 0.100 V | VDS = 0.500 V | VDS = 0.900 V
-0.75 | -0.001437 | -0.00512 | -0.01016
-0.74 | -0.0016615 | -0.00448 | -0.01148
-0.73 | -0.001547 | -0.004015 | -0.013555
-0.72 | -0.001185 | -0.00486 | -0.01336
-0.71 | -0.001302 | -0.004505 | -0.012065
-0.7 | -0.0013445 | -0.00438 | -0.01178
-0.69 | -0.001288 | -0.00483 | -0.011545
-0.68 | -0.001166 | -0.00408 | -0.010755
-0.67 | -0.001002 | -0.003385 | -0.01026
-0.66 | -0.0008935 | -0.003445 | -0.0106
-0.65 | -0.001007 | -0.003295 | -0.01
-0.64 | -0.001131 | -0.003285 | -0.009455
-0.63 | -0.000847 | -0.00351 | -0.01076
-0.62 | -0.0008 | -0.002655 | -0.010235
-0.61 | -0.000796 | -0.00263 | -0.009435
-0.6 | -0.00078 | -0.003055 | -0.00926
-0.59 | -0.000878 | -0.00261 | -0.00763
-0.58 | -0.00077 | -0.00231 | -0.007585
-0.57 | -0.000523 | -0.002885 | -0.008155
-0.56 | -0.0005705 | -0.00269 | -0.007445
-0.55 | -0.0007965 | -0.00211 | -0.00689
-0.54 | -0.000667 | -0.00219 | -0.007395
-0.53 | -0.000481 | -0.001975 | -0.006905
-0.52 | -0.0004145 | -0.0019 | -0.00518
-0.51 | -0.000463 | -0.001785 | -0.005235
-0.5 | -0.0004025 | -0.001235 | -0.004945
-0.49 | -0.0002925 | -0.001245 | -0.003635
-0.48 | -0.000213 | -0.00084 | -0.003085
-0.47 | 1.3e-05 | -0.000125 | -0.00095
-0.46 | 0.000243 | 0.00037 | 0.00124
-0.45 | 0.000468 | 0.001345 | 0.003695
-0.44 | 0.000771 | 0.00218 | 0.007945
-0.43 | 0.001308 | 0.003785 | 0.013695
-0.42 | 0.0019675 | 0.006225 | 0.020525
-0.41 | 0.00279 | 0.009115 | 0.030165
-0.4 | 0.0040585 | 0.01317 | 0.04603
-0.39 | 0.0057615 | 0.01854 | 0.066445
-0.38 | 0.0080485 | 0.02613 | 0.093435
-0.37 | 0.011157 | 0.03675 | 0.135755
-0.36 | 0.0172025 | 0.051535 | 0.18944
-0.35 | 0.023671 | 0.071335 | 0.26245
-0.34 | 0.030585 | 0.098015 | 0.3669
-0.33 | 0.041755 | 0.143035 | 0.5094
-0.32 | 0.058035 | 0.19492 | 0.70865
-0.31 | 0.08053 | 0.2605 | 0.97945
-0.3 | 0.11042 | 0.36005 | 1.34755
-0.29 | 0.15811 | 0.49295 | 1.8607
-0.28 | 0.21664 | 0.673 | 2.551
-0.27 | 0.2852 | 0.92045 | 3.4675
-0.26 | 0.3867 | 1.24685 | 4.7325
-0.25 | 0.5254 | 1.74685 | 6.3345
-0.24 | 0.7152 | 2.34865 | 8.6895
-0.23 | 0.9726 | 3.115 | 11.5955
-0.22 | 1.32285 | 4.2055 | 15.5275
-0.21 | 1.7879 | 5.629 | 20.8475
-0.2 | 2.3905 | 7.5575 | 27.53
-0.19 | 3.211 | 10.142 | 36.76
-0.18 | 4.332 | 13.3045 | 47.845
-0.17 | 5.7545 | 17.518 | 61.005
-0.16 | 7.6335 | 23.31 | 77.805
-0.15 | 10.2545 | 30.465 | 101.435
-0.14 | 13.561 | 39.65 | 128.09
-0.13 | 17.838 | 50.79 | 155.595
-0.12 | 23.105 | 65.325 | 190.55
-0.11 | 30.045 | 83.535 | 229.5
-0.1 | 39.305 | 105.275 | 271.8
-0.09 | 50.23 | 131.425 | 319.6
-0.08 | 63.375 | 159.425 | 364.7
-0.07 | 79.525 | 194.25 | 414.75
-0.06 | 99.18 | 234.9 | 470.1
-0.05 | 119.54 | 279.1 | 521.7
-0.04 | 144.69 | 325.45 | 568.05
-0.03 | 174.65 | 370.7 | 620.5
-0.02 | 207.3 | 423.25 | 678.65
-0.01 | 241.75 | 480.15 | 722.45
0 | 274.5 | 535.3 | 773.5
0.01 | 305.25 | 576.9 | 818.5
0.02 | 343.2 | 630.2 | 857.5
0.03 | 379.6 | 678.55 | 908
0.04 | 405.5 | 723.8 | 934
0.05 | 433.15 | 775 | 967
0.06 | 458.45 | 814 | 1012.5
0.07 | 478 | 859 | 1036.5
0.08 | 493.5 | 883.5 | 1058
0.09 | 503.65 | 911.5 | 1080.5
0.1 | 503.6 | 952 | 1107.5
0.11 | 508.65 | 982 | 1135
0.12 | 515.5 | 997 | 1147
0.13 | 509 | 1019.5 | 1152.5
0.14 | 496 | 1043.5 | 1169
0.15 | 482.5 | 1063 | 1191
0.16 | 468 | 1087 | 1197
0.17 | 449.5 | 1086 | 1205.5
0.18 | 436 | 1095 | 1205
0.19 | 421 | 1119.5 | 1211
0.2 | 400.5 | 1131 | 1228.5
0.21 | 377.5 | 1139 | 1222.5
0.22 | 361 | 1135.5 | 1216.5
0.23 | 339.5 | 1137 | 1220
0.24 | 315.5 | 1147.5 | 1228
0.25 | 303.5 | 1147 | 1218.5
0.26 | 284.5 | 1135.5 | 1206
0.27 | 271.5 | 1132 | 1194.5
0.28 | 253 | 1132 | 1190
0.29 | 226 | 1130.5 | 1201
0.3 | 219.5 | 1126 | 1190.5
0.31 | 207.5 | 1107.5 | 1174
0.32 | 199.5 | 1102.5 | 1153.5
0.33 | 185 | 1096.5 | 1141
0.34 | 160 | 1077.5 | 1141.5
0.35 | 155.5 | 1066.5 | 1121
0.36 | 159 | 1052 | 1110
0.37 | 145.5 | 1034 | 1094.5
0.38 | 130 | 1015 | 1069.5
0.39 | 121 | 990 | 1054.5
0.4 | 109.5 | 973 | 1037
0.41 | 123.5 | 957 | 1018
0.42 | 107 | 929.5 | 1002.5
0.43 | 81.5 | 903.5 | 980.5
0.44 | 88 | 882 | 954.5
0.45 | 85 | 855.5 | 935
0.46 | 86.5 | 827 | 901.5
0.47 | 76 | 797.5 | 880
0.48 | 65 | 769 | 860
0.49 | 72 | 741 | 840
0.5 | 74 | 726 | 840