## IDS-VDS Characteristic (mA-mm)
VGS (V) | VDS = 0.100 V | VDS = 0.500 V | VDS = 0.900 V
-0.75 | 0.00035472 | 0.0013892 | 0.0045303
-0.74 | 0.00034023 | 0.001348 | 0.0044244
-0.73 | 0.00032178 | 0.0012928 | 0.0042871
-0.72 | 0.00031083 | 0.0012468 | 0.0041392
-0.71 | 0.00029675 | 0.0012052 | 0.0040249
-0.7 | 0.00028343 | 0.0011643 | 0.0039165
-0.69 | 0.00027054 | 0.001127 | 0.0037899
-0.68 | 0.00025957 | 0.0010803 | 0.0036767
-0.67 | 0.00024739 | 0.0010389 | 0.0035717
-0.66 | 0.00023653 | 0.0010039 | 0.0034456
-0.65 | 0.00022425 | 0.0009704 | 0.0033432
-0.64 | 0.00021368 | 0.0009379 | 0.0032271
-0.63 | 0.00020463 | 0.0009083 | 0.003142
-0.62 | 0.00019649 | 0.0008742 | 0.0030571
-0.61 | 0.00018802 | 0.0008375 | 0.0029648
-0.6 | 0.00017889 | 0.0008001 | 0.0028654
-0.59 | 0.00017153 | 0.0007846 | 0.0027759
-0.58 | 0.0001626 | 0.0007559 | 0.0026848
-0.57 | 0.0001558 | 0.0007254 | 0.0026051
-0.56 | 0.00014904 | 0.0006998 | 0.0025112
-0.55 | 0.00014313 | 0.000672 | 0.0024303
-0.54 | 0.00013631 | 0.0006545 | 0.0023639
-0.53 | 0.00013033 | 0.0006335 | 0.0022992
-0.52 | 0.00012497 | 0.0006145 | 0.0022458
-0.51 | 0.00012085 | 0.000592 | 0.0021742
-0.5 | 0.00011603 | 0.0005767 | 0.0021188
-0.49 | 0.00011293 | 0.000564 | 0.0020882
-0.48 | 0.00010987 | 0.0005538 | 0.0020567
-0.47 | 0.00010943 | 0.0005488 | 0.0020238
-0.46 | 0.00011007 | 0.000546 | 0.0020365
-0.45 | 0.00011294 | 0.0005525 | 0.0020591
-0.44 | 0.0001184 | 0.0005697 | 0.0021062
-0.43 | 0.00012928 | 0.0006027 | 0.0022323
-0.42 | 0.00014533 | 0.0006508 | 0.0023924
-0.41 | 0.00016812 | 0.0007271 | 0.0026395
-0.4 | 0.00020266 | 0.0008398 | 0.0030302
-0.39 | 0.00025146 | 0.0009973 | 0.0035953
-0.38 | 0.00032026 | 0.0012208 | 0.0043973
-0.37 | 0.00041474 | 0.0015349 | 0.0055115
-0.36 | 0.00054786 | 0.0019807 | 0.007223
-0.35 | 0.0007683 | 0.0025867 | 0.00942
-0.34 | 0.0010331 | 0.0034452 | 0.012596
-0.33 | 0.0013898 | 0.0046187 | 0.016997
-0.32 | 0.001894 | 0.006405 | 0.023224
-0.31 | 0.0025779 | 0.008623 | 0.031711
-0.3 | 0.0035384 | 0.011719 | 0.043501
-0.29 | 0.0048212 | 0.01602 | 0.06017
-0.28 | 0.006802 | 0.0219 | 0.08205
-0.27 | 0.00927 | 0.030007 | 0.11288
-0.26 | 0.012689 | 0.040813 | 0.15396
-0.25 | 0.017202 | 0.055909 | 0.21114
-0.24 | 0.02342 | 0.07693 | 0.28689
-0.23 | 0.031872 | 0.10438 | 0.39009
-0.22 | 0.043344 | 0.14137 | 0.52901
-0.21 | 0.05976 | 0.19181 | 0.7159
-0.2 | 0.08086 | 0.25866 | 0.9652
-0.19 | 0.10912 | 0.34859 | 1.2845
-0.18 | 0.1479 | 0.46651 | 1.73
-0.17 | 0.19833 | 0.6268 | 2.2728
-0.16 | 0.26607 | 0.8331 | 2.9922
-0.15 | 0.35568 | 1.1084 | 3.916
-0.14 | 0.47669 | 1.467 | 5.0712
-0.13 | 0.6343 | 1.933 | 6.52
-0.12 | 0.8434 | 2.5367 | 8.311
-0.11 | 1.1116 | 3.2834 | 10.453
-0.1 | 1.4698 | 4.2575 | 13.017
-0.09 | 1.9261 | 5.4686 | 16.045
-0.08 | 2.5044 | 6.949 | 19.474
-0.07 | 3.2402 | 8.758 | 23.482
-0.06 | 4.1353 | 10.928 | 27.986
-0.05 | 5.2791 | 13.579 | 33.024
-0.04 | 6.595 | 16.597 | 38.463
-0.03 | 8.237 | 20.171 | 44.549
-0.02 | 10.16 | 24.209 | 51.157
-0.01 | 12.462 | 28.821 | 58.36
0 | 15.085 | 34.014 | 65.97
0.01 | 18.036 | 39.632 | 73.95
0.02 | 21.346 | 45.791 | 82.28
0.03 | 24.998 | 52.427 | 91.3
0.04 | 29.019 | 59.51 | 100.51
0.05 | 33.252 | 67.06 | 110.14
0.06 | 37.729 | 75.02 | 120.19
0.07 | 42.489 | 83.51 | 130.3
0.08 | 47.376 | 92.24 | 140.94
0.09 | 52.425 | 101.26 | 151.74
0.1 | 57.4 | 110.56 | 162.73
0.11 | 62.57 | 120.4 | 173.91
0.12 | 67.79 | 130.37 | 185.42
0.13 | 72.93 | 140.61 | 197.03
0.14 | 77.88 | 150.81 | 208.69
0.15 | 82.74 | 161.53 | 220.64
0.16 | 87.57 | 172.42 | 232.52
0.17 | 92.12 | 183.25 | 244.54
0.18 | 96.59 | 194.31 | 256.64
0.19 | 100.9 | 205.28 | 268.76
0.2 | 104.95 | 216.65 | 281.08
0.21 | 108.77 | 228.05 | 293.16
0.22 | 112.38 | 239.35 | 305.57
0.23 | 115.84 | 250.67 | 317.82
0.24 | 119.22 | 262.23 | 329.95
0.25 | 122.43 | 273.75 | 342.34
0.26 | 125.3 | 285.17 | 354.45
0.27 | 127.93 | 296.72 | 366.51
0.28 | 130.42 | 307.86 | 378.57
0.29 | 133.02 | 319.28 | 390.45
0.3 | 135.28 | 330.74 | 402.32
0.31 | 137.44 | 341.87 | 414.15
0.32 | 139.47 | 353 | 425.89
0.33 | 141.1 | 363.99 | 437.39
0.34 | 143 | 374.89 | 449
0.35 | 144.63 | 385.59 | 460.05
0.36 | 146.22 | 396.21 | 471.34
0.37 | 147.61 | 406.7 | 482.39
0.38 | 149 | 416.94 | 493.17
0.39 | 150.21 | 426.96 | 503.86
0.4 | 151.56 | 436.8 | 514.2
0.41 | 152.66 | 446.49 | 524.55
0.42 | 153.52 | 455.89 | 534.71
0.43 | 154.77 | 465.03 | 544.62
0.44 | 155.6 | 473.97 | 554.19
0.45 | 156.53 | 482.66 | 563.69
0.46 | 157.33 | 491.17 | 572.7
0.47 | 157.91 | 499.21 | 581.8
0.48 | 158.92 | 507 | 590.6
0.49 | 159.48 | 514.53 | 599.2
0.5 | 160.23 | 521.82 | 607.6

## Tranconductance (mS-mm)
VGS (V) | VDS = 0.100 V | VDS = 0.500 V | VDS = 0.900 V
-0.75 | -0.001449 | -0.00412 | -0.01059
-0.74 | -0.001647 | -0.00482 | -0.01216
-0.73 | -0.00147 | -0.00506 | -0.01426
-0.72 | -0.0012515 | -0.00438 | -0.01311
-0.71 | -0.00137 | -0.004125 | -0.011135
-0.7 | -0.0013105 | -0.00391 | -0.01175
-0.69 | -0.001193 | -0.0042 | -0.01199
-0.68 | -0.0011575 | -0.004405 | -0.01091
-0.67 | -0.001152 | -0.00382 | -0.011555
-0.66 | -0.001157 | -0.003425 | -0.011425
-0.65 | -0.0011425 | -0.0033 | -0.010925
-0.64 | -0.000981 | -0.003105 | -0.01006
-0.63 | -0.0008595 | -0.003185 | -0.0085
-0.62 | -0.0008305 | -0.00354 | -0.00886
-0.61 | -0.00088 | -0.003705 | -0.009585
-0.6 | -0.0008245 | -0.002645 | -0.009445
-0.59 | -0.0008145 | -0.00221 | -0.00903
-0.58 | -0.0007865 | -0.00296 | -0.00854
-0.57 | -0.000678 | -0.002805 | -0.00868
-0.56 | -0.0006335 | -0.00267 | -0.00874
-0.55 | -0.0006365 | -0.002265 | -0.007365
-0.54 | -0.00064 | -0.001925 | -0.006555
-0.53 | -0.000567 | -0.002 | -0.005905
-0.52 | -0.000474 | -0.002075 | -0.00625
-0.51 | -0.000447 | -0.00189 | -0.00635
-0.5 | -0.000396 | -0.0014 | -0.0043
-0.49 | -0.000308 | -0.001145 | -0.003105
-0.48 | -0.000175 | -0.00076 | -0.00322
-0.47 | 1e-05 | -0.00039 | -0.00101
-0.46 | 0.0001755 | 0.000185 | 0.001765
-0.45 | 0.0004165 | 0.001185 | 0.003485
-0.44 | 0.000817 | 0.00251 | 0.00866
-0.43 | 0.0013465 | 0.004055 | 0.01431
-0.42 | 0.001942 | 0.00622 | 0.02036
-0.41 | 0.0028665 | 0.00945 | 0.03189
-0.4 | 0.004167 | 0.01351 | 0.04779
-0.39 | 0.00588 | 0.01905 | 0.068355
-0.38 | 0.008164 | 0.02688 | 0.09581
-0.37 | 0.01138 | 0.037995 | 0.141285
-0.36 | 0.017678 | 0.05259 | 0.195425
-0.35 | 0.024262 | 0.073225 | 0.26865
-0.34 | 0.031075 | 0.1016 | 0.37885
-0.33 | 0.043045 | 0.14799 | 0.5314
-0.32 | 0.059405 | 0.200215 | 0.7357
-0.31 | 0.08222 | 0.2657 | 1.01385
-0.3 | 0.112165 | 0.36985 | 1.42295
-0.29 | 0.16318 | 0.50905 | 1.92745
-0.28 | 0.22244 | 0.69935 | 2.6355
-0.27 | 0.29435 | 0.94565 | 3.5955
-0.26 | 0.3966 | 1.2951 | 4.913
-0.25 | 0.53655 | 1.80585 | 6.6465
-0.24 | 0.7335 | 2.42355 | 8.9475
-0.23 | 0.9962 | 3.222 | 12.106
-0.22 | 1.3944 | 4.3715 | 16.2905
-0.21 | 1.8758 | 5.8645 | 21.8095
-0.2 | 2.468 | 7.839 | 28.43
-0.19 | 3.352 | 10.3925 | 38.24
-0.18 | 4.4605 | 13.9105 | 49.415
-0.17 | 5.9085 | 18.3295 | 63.11
-0.16 | 7.8675 | 24.08 | 82.16
-0.15 | 10.531 | 31.695 | 103.95
-0.14 | 13.931 | 41.23 | 130.2
-0.13 | 18.3355 | 53.485 | 161.99
-0.12 | 23.865 | 67.52 | 196.65
-0.11 | 31.32 | 86.04 | 235.3
-0.1 | 40.725 | 109.26 | 279.6
-0.09 | 51.73 | 134.575 | 322.85
-0.08 | 65.705 | 164.47 | 371.85
-0.07 | 81.545 | 198.95 | 425.6
-0.06 | 101.945 | 241.05 | 477.1
-0.05 | 122.985 | 283.45 | 523.85
-0.04 | 147.895 | 329.6 | 576.25
-0.03 | 178.25 | 380.6 | 634.7
-0.02 | 211.25 | 432.5 | 690.55
-0.01 | 246.25 | 490.25 | 740.65
0 | 278.7 | 540.55 | 779.5
0.01 | 313.05 | 588.85 | 815.5
0.02 | 348.1 | 639.75 | 867.5
0.03 | 383.65 | 685.95 | 911.5
0.04 | 412.7 | 731.65 | 942
0.05 | 435.5 | 775.5 | 984
0.06 | 461.85 | 822.5 | 1008
0.07 | 482.35 | 861 | 1037.5
0.08 | 496.8 | 887.5 | 1072
0.09 | 501.2 | 916 | 1089.5
0.1 | 507.25 | 957 | 1108.5
0.11 | 519.5 | 990.5 | 1134.5
0.12 | 518 | 1010.5 | 1156
0.13 | 504.5 | 1022 | 1163.5
0.14 | 490.5 | 1046 | 1180.5
0.15 | 484.5 | 1080.5 | 1191.5
0.16 | 469 | 1086 | 1195
0.17 | 451 | 1094.5 | 1206
0.18 | 439 | 1101.5 | 1211
0.19 | 418 | 1117 | 1222
0.2 | 393.5 | 1138.5 | 1220
0.21 | 371.5 | 1135 | 1224.5
0.22 | 353.5 | 1131 | 1233
0.23 | 342 | 1144 | 1219
0.24 | 329.5 | 1154 | 1226
0.25 | 304 | 1147 | 1225
0.26 | 275 | 1148.5 | 1208.5
0.27 | 256 | 1134.5 | 1206
0.28 | 254.5 | 1128 | 1197
0.29 | 243 | 1144 | 1187.5
0.3 | 221 | 1129.5 | 1185
0.31 | 209.5 | 1113 | 1178.5
0.32 | 183 | 1106 | 1162
0.33 | 176.5 | 1094.5 | 1155.5
0.34 | 176.5 | 1080 | 1133
0.35 | 161 | 1066 | 1117
0.36 | 149 | 1055.5 | 1117
0.37 | 139 | 1036.5 | 1091.5
0.38 | 130 | 1013 | 1073.5
0.39 | 128 | 993 | 1051.5
0.4 | 122.5 | 976.5 | 1034.5
0.41 | 98 | 954.5 | 1025.5
0.42 | 105.5 | 927 | 1003.5
0.43 | 104 | 904 | 974
0.44 | 88 | 881.5 | 953.5
0.45 | 86.5 | 860 | 925.5
0.46 | 69 | 827.5 | 905.5
0.47 | 79.5 | 791.5 | 895
0.48 | 78.5 | 766 | 870
0.49 | 65.5 | 741 | 850
0.5 | 75 | 729 | 840