## IDS-VDS Characteristic (mA-mm)
VGS (V) | VDS = 0.100 V | VDS = 0.500 V | VDS = 0.900 V
-0.75 | 0.00034558 | 0.0013418 | 0.0043134
-0.74 | 0.00032736 | 0.001294 | 0.0041985
-0.73 | 0.00031327 | 0.0012524 | 0.0040598
-0.72 | 0.00029921 | 0.0012129 | 0.0039333
-0.71 | 0.00028595 | 0.0011786 | 0.0038312
-0.7 | 0.00027446 | 0.0011288 | 0.003715
-0.69 | 0.00026061 | 0.00109 | 0.0036132
-0.68 | 0.00025002 | 0.0010531 | 0.0034911
-0.67 | 0.00023989 | 0.0010111 | 0.0033787
-0.66 | 0.00022823 | 0.0009688 | 0.0033004
-0.65 | 0.00021924 | 0.0009411 | 0.0031888
-0.64 | 0.00020731 | 0.000904 | 0.0031026
-0.63 | 0.0001977 | 0.0008713 | 0.0030026
-0.62 | 0.0001887 | 0.0008446 | 0.0029125
-0.61 | 0.00018053 | 0.0008143 | 0.0028288
-0.6 | 0.00017155 | 0.0007826 | 0.0027299
-0.59 | 0.00016496 | 0.0007545 | 0.0026397
-0.58 | 0.00015634 | 0.0007313 | 0.0025508
-0.57 | 0.00014954 | 0.0007028 | 0.0024724
-0.56 | 0.0001415 | 0.0006785 | 0.0024016
-0.55 | 0.00013624 | 0.0006522 | 0.0023275
-0.54 | 0.00013086 | 0.0006301 | 0.0022526
-0.53 | 0.00012506 | 0.0006072 | 0.0021956
-0.52 | 0.00012011 | 0.0005911 | 0.0021281
-0.51 | 0.00011677 | 0.0005699 | 0.0020827
-0.5 | 0.00011162 | 0.0005544 | 0.0020206
-0.49 | 0.00010856 | 0.0005427 | 0.0019941
-0.48 | 0.00010622 | 0.0005322 | 0.0019493
-0.47 | 0.00010545 | 0.000527 | 0.0019382
-0.46 | 0.00010713 | 0.0005283 | 0.0019474
-0.45 | 0.00010982 | 0.000533 | 0.0019729
-0.44 | 0.00011547 | 0.0005524 | 0.0020242
-0.43 | 0.00012555 | 0.0005843 | 0.0021381
-0.42 | 0.00014135 | 0.0006322 | 0.0022903
-0.41 | 0.00016543 | 0.0007113 | 0.0025637
-0.4 | 0.00019947 | 0.0008185 | 0.0029413
-0.39 | 0.00024882 | 0.0009759 | 0.0034926
-0.38 | 0.00031728 | 0.0012001 | 0.0042861
-0.37 | 0.0004123 | 0.0015146 | 0.0054023
-0.36 | 0.00054529 | 0.0019512 | 0.007053
-0.35 | 0.0007666 | 0.0025555 | 0.009248
-0.34 | 0.0010306 | 0.0034014 | 0.012427
-0.33 | 0.0013906 | 0.004568 | 0.016731
-0.32 | 0.0018823 | 0.006306 | 0.022802
-0.31 | 0.0025609 | 0.008521 | 0.031142
-0.3 | 0.003506 | 0.011614 | 0.042771
-0.29 | 0.0047905 | 0.015851 | 0.05924
-0.28 | 0.006758 | 0.021554 | 0.08094
-0.27 | 0.009222 | 0.029554 | 0.11114
-0.26 | 0.012531 | 0.040378 | 0.1511
-0.25 | 0.017032 | 0.055165 | 0.20704
-0.24 | 0.023212 | 0.07549 | 0.28286
-0.23 | 0.031607 | 0.10274 | 0.38648
-0.22 | 0.04294 | 0.13897 | 0.52001
-0.21 | 0.05852 | 0.18859 | 0.7011
-0.2 | 0.07908 | 0.2533 | 0.946
-0.19 | 0.10706 | 0.34194 | 1.2647
-0.18 | 0.1448 | 0.46026 | 1.6852
-0.17 | 0.19488 | 0.6137 | 2.2386
-0.16 | 0.26238 | 0.818 | 2.9449
-0.15 | 0.34915 | 1.0849 | 3.8215
-0.14 | 0.46835 | 1.4339 | 4.976
-0.13 | 0.6227 | 1.8929 | 6.439
-0.12 | 0.8291 | 2.4732 | 8.167
-0.11 | 1.0958 | 3.2261 | 10.263
-0.1 | 1.4391 | 4.173 | 12.798
-0.09 | 1.8925 | 5.3539 | 15.798
-0.08 | 2.456 | 6.814 | 19.242
-0.07 | 3.1743 | 8.615 | 23.1
-0.06 | 4.0665 | 10.758 | 27.571
-0.05 | 5.1867 | 13.404 | 32.614
-0.04 | 6.479 | 16.384 | 38.076
-0.03 | 8.116 | 19.904 | 44.108
-0.02 | 10.043 | 23.97 | 50.567
-0.01 | 12.283 | 28.509 | 57.66
0 | 14.905 | 33.533 | 65.28
0.01 | 17.84 | 39.193 | 73.29
0.02 | 21.13 | 45.282 | 81.61
0.03 | 24.786 | 51.976 | 90.5
0.04 | 28.733 | 59.04 | 99.75
0.05 | 32.967 | 66.58 | 109.3
0.06 | 37.474 | 74.59 | 119.23
0.07 | 42.216 | 82.83 | 129.57
0.08 | 47.095 | 91.72 | 139.92
0.09 | 52.126 | 100.62 | 150.78
0.1 | 57.11 | 110.03 | 161.8
0.11 | 62.24 | 119.68 | 172.98
0.12 | 67.47 | 129.62 | 184.53
0.13 | 72.57 | 139.83 | 196.02
0.14 | 77.58 | 150.21 | 207.73
0.15 | 82.46 | 160.72 | 219.57
0.16 | 87.25 | 171.36 | 231.62
0.17 | 91.8 | 182.35 | 243.5
0.18 | 96.25 | 193.35 | 255.62
0.19 | 100.54 | 204.44 | 267.73
0.2 | 104.61 | 215.8 | 279.91
0.21 | 108.47 | 227 | 292.22
0.22 | 112.2 | 238.41 | 304.3
0.23 | 115.61 | 249.9 | 316.62
0.24 | 118.83 | 261.25 | 328.9
0.25 | 122.03 | 272.83 | 341.15
0.26 | 124.85 | 284.25 | 353.32
0.27 | 127.71 | 295.58 | 365.24
0.28 | 130.21 | 306.92 | 377.41
0.29 | 132.5 | 318.25 | 389.23
0.3 | 134.88 | 329.5 | 401.2
0.31 | 137.01 | 340.74 | 412.91
0.32 | 138.99 | 351.87 | 424.61
0.33 | 140.88 | 362.88 | 436.16
0.34 | 142.46 | 373.74 | 447.65
0.35 | 144.14 | 384.3 | 458.83
0.36 | 145.95 | 394.92 | 469.89
0.37 | 147.23 | 405.49 | 481
0.38 | 148.54 | 415.68 | 491.87
0.39 | 149.75 | 425.75 | 502.54
0.4 | 150.9 | 435.42 | 513.01
0.41 | 152.3 | 445.1 | 523.16
0.42 | 153.16 | 454.65 | 533.44
0.43 | 154.06 | 463.76 | 543.28
0.44 | 154.99 | 472.62 | 552.93
0.45 | 155.91 | 481.24 | 562.37
0.46 | 156.83 | 489.67 | 571.6
0.47 | 157.58 | 497.8 | 580.5
0.48 | 158.21 | 505.6 | 589.2
0.49 | 158.92 | 513.03 | 597.8
0.5 | 159.87 | 520.27 | 606

## Tranconductance (mS-mm)
VGS (V) | VDS = 0.100 V | VDS = 0.500 V | VDS = 0.900 V
-0.75 | -0.001822 | -0.00478 | -0.01149
-0.74 | -0.0016155 | -0.00447 | -0.01268
-0.73 | -0.0014075 | -0.004055 | -0.01326
-0.72 | -0.001366 | -0.00369 | -0.01143
-0.71 | -0.0012375 | -0.004205 | -0.010915
-0.7 | -0.001267 | -0.00443 | -0.0109
-0.69 | -0.001222 | -0.003785 | -0.011195
-0.68 | -0.001036 | -0.003945 | -0.011725
-0.67 | -0.0010895 | -0.004215 | -0.009535
-0.66 | -0.0010325 | -0.0035 | -0.009495
-0.65 | -0.001046 | -0.00324 | -0.00989
-0.64 | -0.001077 | -0.00349 | -0.00931
-0.63 | -0.0009305 | -0.00297 | -0.009505
-0.62 | -0.0008585 | -0.00285 | -0.00869
-0.61 | -0.0008575 | -0.0031 | -0.00913
-0.6 | -0.0007785 | -0.00299 | -0.009455
-0.59 | -0.0007605 | -0.002565 | -0.008955
-0.58 | -0.000771 | -0.002585 | -0.008365
-0.57 | -0.000742 | -0.00264 | -0.00746
-0.56 | -0.000665 | -0.00253 | -0.007245
-0.55 | -0.000532 | -0.00242 | -0.00745
-0.54 | -0.000559 | -0.00225 | -0.006595
-0.53 | -0.0005375 | -0.00195 | -0.006225
-0.52 | -0.0004145 | -0.001865 | -0.005645
-0.51 | -0.0004245 | -0.001835 | -0.005375
-0.5 | -0.0004105 | -0.00136 | -0.00443
-0.49 | -0.00027 | -0.00111 | -0.003565
-0.48 | -0.0001555 | -0.000785 | -0.002795
-0.47 | 4.55e-05 | -0.000195 | -9.5e-05
-0.46 | 0.0002185 | 0.0003 | 0.001735
-0.45 | 0.000417 | 0.001205 | 0.00384
-0.44 | 0.0007865 | 0.002565 | 0.00826
-0.43 | 0.001294 | 0.00399 | 0.013305
-0.42 | 0.001994 | 0.00635 | 0.02128
-0.41 | 0.002906 | 0.009315 | 0.03255
-0.4 | 0.0041695 | 0.01323 | 0.046445
-0.39 | 0.0058905 | 0.01908 | 0.06724
-0.38 | 0.008174 | 0.026935 | 0.095485
-0.37 | 0.0114005 | 0.037555 | 0.138345
-0.36 | 0.017715 | 0.052045 | 0.192285
-0.35 | 0.0242655 | 0.07251 | 0.2687
-0.34 | 0.0312 | 0.100625 | 0.37415
-0.33 | 0.042585 | 0.14523 | 0.51875
-0.32 | 0.058515 | 0.19765 | 0.72055
-0.31 | 0.081185 | 0.2654 | 0.99845
-0.3 | 0.11148 | 0.3665 | 1.4049
-0.29 | 0.1626 | 0.497 | 1.90845
-0.28 | 0.221575 | 0.68515 | 2.595
-0.27 | 0.28865 | 0.9412 | 3.508
-0.26 | 0.3905 | 1.28055 | 4.795
-0.25 | 0.53405 | 1.7556 | 6.588
-0.24 | 0.72875 | 2.37875 | 8.972
-0.23 | 0.9864 | 3.174 | 11.8575
-0.22 | 1.34565 | 4.2925 | 15.731
-0.21 | 1.807 | 5.7165 | 21.2995
-0.2 | 2.427 | 7.6675 | 28.18
-0.19 | 3.286 | 10.348 | 36.96
-0.18 | 4.391 | 13.588 | 48.695
-0.17 | 5.879 | 17.887 | 62.985
-0.16 | 7.7135 | 23.56 | 79.145
-0.15 | 10.2985 | 30.795 | 101.555
-0.14 | 13.6775 | 40.4 | 130.875
-0.13 | 18.0375 | 51.965 | 159.55
-0.12 | 23.655 | 66.66 | 191.2
-0.11 | 30.5 | 84.99 | 231.55
-0.1 | 39.835 | 106.39 | 276.75
-0.09 | 50.845 | 132.05 | 322.2
-0.08 | 64.09 | 163.055 | 365.1
-0.07 | 80.525 | 197.2 | 416.45
-0.06 | 100.62 | 239.45 | 475.7
-0.05 | 120.625 | 281.3 | 525.25
-0.04 | 146.465 | 325 | 574.7
-0.03 | 178.2 | 379.3 | 624.55
-0.02 | 208.35 | 430.25 | 677.6
-0.01 | 243.1 | 478.15 | 735.65
0 | 277.85 | 534.2 | 781.5
0.01 | 311.25 | 587.45 | 816.5
0.02 | 347.3 | 639.15 | 860.5
0.03 | 380.15 | 687.9 | 907
0.04 | 409.05 | 730.2 | 940
0.05 | 437.05 | 777.5 | 974
0.06 | 462.45 | 812.5 | 1013.5
0.07 | 481.05 | 856.5 | 1034.5
0.08 | 495.5 | 889.5 | 1060.5
0.09 | 500.75 | 915.5 | 1094
0.1 | 505.7 | 953 | 1110
0.11 | 518 | 979.5 | 1136.5
0.12 | 516.5 | 1007.5 | 1152
0.13 | 505.5 | 1029.5 | 1160
0.14 | 494.5 | 1044.5 | 1177.5
0.15 | 483.5 | 1057.5 | 1194.5
0.16 | 467 | 1081.5 | 1196.5
0.17 | 450 | 1099.5 | 1200
0.18 | 437 | 1104.5 | 1211.5
0.19 | 418 | 1122.5 | 1214.5
0.2 | 396.5 | 1128 | 1224.5
0.21 | 379.5 | 1130.5 | 1219.5
0.22 | 357 | 1145 | 1220
0.23 | 331.5 | 1142 | 1230
0.24 | 321 | 1146.5 | 1226.5
0.25 | 301 | 1150 | 1221
0.26 | 284 | 1137.5 | 1204.5
0.27 | 268 | 1133.5 | 1204.5
0.28 | 239.5 | 1133.5 | 1199.5
0.29 | 233.5 | 1129 | 1189.5
0.3 | 225.5 | 1124.5 | 1184
0.31 | 205.5 | 1118.5 | 1170.5
0.32 | 193.5 | 1107 | 1162.5
0.33 | 173.5 | 1093.5 | 1152
0.34 | 163 | 1071 | 1133.5
0.35 | 174.5 | 1059 | 1112
0.36 | 154.5 | 1059.5 | 1108.5
0.37 | 129.5 | 1038 | 1099
0.38 | 126 | 1013 | 1077
0.39 | 118 | 987 | 1057
0.4 | 127.5 | 967.5 | 1031
0.41 | 113 | 961.5 | 1021.5
0.42 | 88 | 933 | 1006
0.43 | 91.5 | 898.5 | 974.5
0.44 | 92.5 | 874 | 954.5
0.45 | 92 | 852.5 | 933.5
0.46 | 83.5 | 828 | 906.5
0.47 | 69 | 796.5 | 880
0.48 | 67 | 761.5 | 865
0.49 | 83 | 733.5 | 840
0.5 | 95 | 724 | 820