## IDS-VDS Characteristic (mA-mm)
VGS (V) | VDS = 0.100 V | VDS = 0.500 V | VDS = 0.900 V
-0.75 | 0.00029656 | 0.0011114 | 0.0035084
-0.74 | 0.000286 | 0.0010801 | 0.0034265
-0.73 | 0.00027007 | 0.0010412 | 0.0033129
-0.72 | 0.00025699 | 0.0010026 | 0.0032148
-0.71 | 0.00024902 | 0.0009742 | 0.0031118
-0.7 | 0.00023514 | 0.0009401 | 0.0030482
-0.69 | 0.00022867 | 0.000898 | 0.0029566
-0.68 | 0.00021709 | 0.0008692 | 0.0028762
-0.67 | 0.00020702 | 0.0008393 | 0.0028002
-0.66 | 0.00019767 | 0.000817 | 0.0027037
-0.65 | 0.00018866 | 0.0007945 | 0.0026229
-0.64 | 0.0001812 | 0.000756 | 0.0025359
-0.63 | 0.00017049 | 0.0007307 | 0.0024765
-0.62 | 0.00016574 | 0.0007095 | 0.0024003
-0.61 | 0.00015722 | 0.0006859 | 0.0023235
-0.6 | 0.00015136 | 0.0006582 | 0.0022385
-0.59 | 0.00014358 | 0.0006352 | 0.0021795
-0.58 | 0.00013778 | 0.00062 | 0.0021098
-0.57 | 0.00013318 | 0.0006017 | 0.0020564
-0.56 | 0.00012751 | 0.0005753 | 0.0019922
-0.55 | 0.00012067 | 0.0005596 | 0.00194
-0.54 | 0.00011613 | 0.0005352 | 0.0018755
-0.53 | 0.00011041 | 0.0005151 | 0.0018242
-0.52 | 0.00010659 | 0.00049791 | 0.0017681
-0.51 | 0.00010259 | 0.00048083 | 0.0017248
-0.5 | 9.824e-05 | 0.00047711 | 0.0016774
-0.49 | 9.657e-05 | 0.00046078 | 0.0016525
-0.48 | 9.563e-05 | 0.00045576 | 0.0016407
-0.47 | 9.432e-05 | 0.00045744 | 0.0016303
-0.46 | 9.669e-05 | 0.00045985 | 0.0016419
-0.45 | 0.00010077 | 0.00046991 | 0.0016719
-0.44 | 0.00010673 | 0.00048362 | 0.001737
-0.43 | 0.00011841 | 0.00051633 | 0.0018461
-0.42 | 0.00013535 | 0.00056795 | 0.0020137
-0.41 | 0.00015862 | 0.0006491 | 0.0022611
-0.4 | 0.00019367 | 0.0007636 | 0.0026328
-0.39 | 0.00024174 | 0.0009184 | 0.0031759
-0.38 | 0.00031113 | 0.0011431 | 0.0039426
-0.37 | 0.0004069 | 0.0014543 | 0.0049795
-0.36 | 0.00053913 | 0.0018867 | 0.006586
-0.35 | 0.0007475 | 0.0024794 | 0.008703
-0.34 | 0.0010081 | 0.0033216 | 0.011691
-0.33 | 0.0013572 | 0.0044788 | 0.015936
-0.32 | 0.0018475 | 0.006187 | 0.021754
-0.31 | 0.0025034 | 0.008361 | 0.029862
-0.3 | 0.0034302 | 0.011387 | 0.041061
-0.29 | 0.0046805 | 0.015537 | 0.056699
-0.28 | 0.006539 | 0.021199 | 0.07843
-0.27 | 0.008877 | 0.028972 | 0.10703
-0.26 | 0.012112 | 0.039557 | 0.14692
-0.25 | 0.016452 | 0.053957 | 0.20063
-0.24 | 0.022404 | 0.07389 | 0.27279
-0.23 | 0.030437 | 0.10003 | 0.3719
-0.22 | 0.041162 | 0.13558 | 0.50172
-0.21 | 0.055656 | 0.1833 | 0.6794
-0.2 | 0.07618 | 0.24665 | 0.914
-0.19 | 0.10294 | 0.33262 | 1.2242
-0.18 | 0.13886 | 0.44758 | 1.6293
-0.17 | 0.18595 | 0.5956 | 2.1703
-0.16 | 0.2502 | 0.792 | 2.8329
-0.15 | 0.33274 | 1.0506 | 3.7204
-0.14 | 0.44544 | 1.3941 | 4.8313
-0.13 | 0.5898 | 1.8286 | 6.212
-0.12 | 0.7849 | 2.3927 | 7.909
-0.11 | 1.0368 | 3.1194 | 9.967
-0.1 | 1.3643 | 4.0324 | 12.466
-0.09 | 1.7928 | 5.1723 | 15.41
-0.08 | 2.3278 | 6.561 | 18.733
-0.07 | 3.0104 | 8.326 | 22.58
-0.06 | 3.862 | 10.41 | 26.96
-0.05 | 4.934 | 12.915 | 31.859
-0.04 | 6.168 | 15.846 | 37.309
-0.03 | 7.74 | 19.286 | 43.223
-0.02 | 9.585 | 23.189 | 49.665
-0.01 | 11.749 | 27.652 | 56.58
0 | 14.299 | 32.605 | 64.16
0.01 | 17.144 | 38.113 | 72.13
0.02 | 20.326 | 44.034 | 80.41
0.03 | 23.913 | 50.599 | 89.3
0.04 | 27.775 | 57.5 | 98.4
0.05 | 31.934 | 64.9 | 108.03
0.06 | 36.373 | 72.6 | 117.91
0.07 | 41.049 | 80.91 | 128.25
0.08 | 45.852 | 89.5 | 138.62
0.09 | 50.796 | 98.35 | 149.38
0.1 | 55.809 | 107.65 | 160.36
0.11 | 60.73 | 117.05 | 171.61
0.12 | 65.89 | 126.97 | 183.14
0.13 | 70.97 | 137.07 | 194.46
0.14 | 75.96 | 147.27 | 206.19
0.15 | 80.75 | 157.73 | 217.97
0.16 | 85.47 | 168.36 | 229.93
0.17 | 90.09 | 179.2 | 241.97
0.18 | 94.41 | 190.08 | 253.92
0.19 | 98.68 | 201.16 | 266.06
0.2 | 102.77 | 212.18 | 278.26
0.21 | 106.53 | 223.66 | 290.51
0.22 | 110.18 | 234.88 | 302.46
0.23 | 113.57 | 246.24 | 314.79
0.24 | 116.75 | 257.66 | 326.95
0.25 | 119.88 | 268.98 | 339.12
0.26 | 122.9 | 280.46 | 351.38
0.27 | 125.53 | 291.74 | 363.18
0.28 | 128.03 | 303.04 | 375.14
0.29 | 130.34 | 314.32 | 387.07
0.3 | 132.45 | 325.54 | 398.92
0.31 | 134.82 | 336.65 | 410.69
0.32 | 136.71 | 347.66 | 422.19
0.33 | 138.5 | 358.64 | 433.81
0.34 | 140.16 | 369.33 | 445.11
0.35 | 141.68 | 380 | 456.42
0.36 | 143.31 | 390.48 | 467.34
0.37 | 144.78 | 400.93 | 478.55
0.38 | 146.01 | 411.05 | 489.24
0.39 | 147.13 | 420.88 | 499.87
0.4 | 148.47 | 430.7 | 510.27
0.41 | 149.57 | 440.13 | 520.34
0.42 | 150.61 | 449.56 | 530.57
0.43 | 151.46 | 458.6 | 540.38
0.44 | 152.3 | 467.35 | 550
0.45 | 153.43 | 475.88 | 559.45
0.46 | 154.19 | 484.21 | 568.69
0.47 | 154.84 | 492.2 | 577.6
0.48 | 155.53 | 499.79 | 586.2
0.49 | 156.08 | 507.24 | 594.6
0.5 | 157.09 | 514.34 | 602.6

## Tranconductance (mS-mm)
VGS (V) | VDS = 0.100 V | VDS = 0.500 V | VDS = 0.900 V
-0.75 | -0.001056 | -0.00313 | -0.00819
-0.74 | -0.0013245 | -0.00351 | -0.009775
-0.73 | -0.0014505 | -0.003875 | -0.010585
-0.72 | -0.0010525 | -0.00335 | -0.010055
-0.71 | -0.0010925 | -0.003125 | -0.00833
-0.7 | -0.0010175 | -0.00381 | -0.00776
-0.69 | -0.0009025 | -0.003545 | -0.0086
-0.68 | -0.0010825 | -0.002935 | -0.00782
-0.67 | -0.000971 | -0.00261 | -0.008625
-0.66 | -0.000918 | -0.00224 | -0.008865
-0.65 | -0.0008235 | -0.00305 | -0.00839
-0.64 | -0.0009085 | -0.00319 | -0.00732
-0.63 | -0.000773 | -0.002325 | -0.00678
-0.62 | -0.0006635 | -0.00224 | -0.00765
-0.61 | -0.000719 | -0.002565 | -0.00809
-0.6 | -0.000682 | -0.002535 | -0.0072
-0.59 | -0.000679 | -0.00191 | -0.006435
-0.58 | -0.00052 | -0.001675 | -0.006155
-0.57 | -0.0005135 | -0.002235 | -0.00588
-0.56 | -0.0006255 | -0.002105 | -0.00582
-0.55 | -0.000569 | -0.002005 | -0.005835
-0.54 | -0.000513 | -0.002225 | -0.00579
-0.53 | -0.000477 | -0.0018645 | -0.00537
-0.52 | -0.000391 | -0.0017135 | -0.00497
-0.51 | -0.0004175 | -0.00104 | -0.004535
-0.5 | -0.000301 | -0.0010025 | -0.003615
-0.49 | -0.0001305 | -0.0010675 | -0.001835
-0.48 | -0.0001125 | -0.000167 | -0.00111
-0.47 | 5.3e-05 | 0.0002045 | 6e-05
-0.46 | 0.0003225 | 0.0006235 | 0.00208
-0.45 | 0.000502 | 0.0011885 | 0.004755
-0.44 | 0.000882 | 0.002321 | 0.00871
-0.43 | 0.001431 | 0.0042165 | 0.013835
-0.42 | 0.0020105 | 0.0066385 | 0.02075
-0.41 | 0.002916 | 0.0097825 | 0.030955
-0.4 | 0.004156 | 0.013465 | 0.04574
-0.39 | 0.005873 | 0.018975 | 0.06549
-0.38 | 0.008258 | 0.026795 | 0.09018
-0.37 | 0.0114 | 0.03718 | 0.13217
-0.36 | 0.01703 | 0.051255 | 0.186175
-0.35 | 0.0234485 | 0.071745 | 0.25525
-0.34 | 0.030485 | 0.09997 | 0.36165
-0.33 | 0.04197 | 0.14327 | 0.50315
-0.32 | 0.05731 | 0.19411 | 0.6963
-0.31 | 0.079135 | 0.26 | 0.96535
-0.3 | 0.108855 | 0.3588 | 1.34185
-0.29 | 0.15544 | 0.4906 | 1.86845
-0.28 | 0.209825 | 0.67175 | 2.51655
-0.27 | 0.27865 | 0.9179 | 3.4245
-0.26 | 0.37875 | 1.24925 | 4.68
-0.25 | 0.5146 | 1.71665 | 6.2935
-0.24 | 0.69925 | 2.30365 | 8.5635
-0.23 | 0.9379 | 3.0845 | 11.4465
-0.22 | 1.26095 | 4.1635 | 15.375
-0.21 | 1.7509 | 5.5535 | 20.614
-0.2 | 2.3642 | 7.466 | 27.24
-0.19 | 3.134 | 10.0465 | 35.765
-0.18 | 4.1505 | 13.149 | 47.305
-0.17 | 5.567 | 17.221 | 60.18
-0.16 | 7.3395 | 22.75 | 77.505
-0.15 | 9.762 | 30.105 | 99.92
-0.14 | 12.853 | 38.9 | 124.58
-0.13 | 16.973 | 49.93 | 153.885
-0.12 | 22.35 | 64.54 | 187.75
-0.11 | 28.97 | 81.985 | 227.85
-0.1 | 37.8 | 102.645 | 272.15
-0.09 | 48.175 | 126.43 | 313.35
-0.08 | 60.88 | 157.685 | 358.5
-0.07 | 76.71 | 192.45 | 411.35
-0.06 | 96.18 | 229.45 | 463.95
-0.05 | 115.3 | 271.8 | 517.45
-0.04 | 140.3 | 318.55 | 568.2
-0.03 | 170.85 | 367.15 | 617.8
-0.02 | 200.45 | 418.3 | 667.85
-0.01 | 235.7 | 470.8 | 724.75
0 | 269.75 | 523.05 | 777.5
0.01 | 301.35 | 571.45 | 812.5
0.02 | 338.45 | 624.3 | 858.5
0.03 | 372.45 | 673.3 | 899.5
0.04 | 401.05 | 715.05 | 936.5
0.05 | 429.9 | 755 | 975.5
0.06 | 455.75 | 800.5 | 1011
0.07 | 473.95 | 845 | 1035.5
0.08 | 487.35 | 872 | 1056.5
0.09 | 497.85 | 907.5 | 1087
0.1 | 496.7 | 935 | 1111.5
0.11 | 504.05 | 966 | 1139
0.12 | 512 | 1001 | 1142.5
0.13 | 503.5 | 1015 | 1152.5
0.14 | 489 | 1033 | 1175.5
0.15 | 475.5 | 1054.5 | 1187
0.16 | 467 | 1073.5 | 1200
0.17 | 447 | 1086 | 1199.5
0.18 | 429.5 | 1098 | 1204.5
0.19 | 418 | 1105 | 1217
0.2 | 392.5 | 1125 | 1222.5
0.21 | 370.5 | 1135 | 1210
0.22 | 352 | 1129 | 1214
0.23 | 328.5 | 1139 | 1224.5
0.24 | 315.5 | 1137 | 1216.5
0.25 | 307.5 | 1140 | 1221.5
0.26 | 282.5 | 1138 | 1203
0.27 | 256.5 | 1129 | 1188
0.28 | 240.5 | 1129 | 1194.5
0.29 | 221 | 1125 | 1189
0.3 | 224 | 1116.5 | 1181
0.31 | 213 | 1106 | 1163.5
0.32 | 184 | 1099.5 | 1156
0.33 | 172.5 | 1083.5 | 1146
0.34 | 159 | 1068 | 1130.5
0.35 | 157.5 | 1057.5 | 1111.5
0.36 | 155 | 1046.5 | 1106.5
0.37 | 135 | 1028.5 | 1095
0.38 | 117.5 | 997.5 | 1066
0.39 | 123 | 982.5 | 1051.5
0.4 | 122 | 962.5 | 1023.5
0.41 | 107 | 943 | 1015
0.42 | 94.5 | 923.5 | 1002
0.43 | 84.5 | 889.5 | 971.5
0.44 | 98.5 | 864 | 953.5
0.45 | 94.5 | 843 | 934.5
0.46 | 70.5 | 816 | 907.5
0.47 | 67 | 779 | 875.5
0.48 | 62 | 752 | 850
0.49 | 78 | 727.5 | 820
0.5 | 101 | 710 | 800