## IDS-VDS Characteristic (mA-mm)
VGS (V) | VDS = 0.100 V | VDS = 0.500 V | VDS = 0.900 V
-0.75 | 0.00028215 | 0.0010744 | 0.0034915
-0.74 | 0.00026835 | 0.001045 | 0.0033806
-0.73 | 0.00025646 | 0.0010054 | 0.00331
-0.72 | 0.0002455 | 0.0009699 | 0.0031948
-0.71 | 0.00023329 | 0.0009382 | 0.0031057
-0.7 | 0.00022413 | 0.0009045 | 0.0030121
-0.69 | 0.00021378 | 0.0008686 | 0.0029114
-0.68 | 0.00020552 | 0.0008475 | 0.0028376
-0.67 | 0.00019423 | 0.0008092 | 0.0027308
-0.66 | 0.00018493 | 0.0007803 | 0.0026616
-0.65 | 0.00017784 | 0.0007548 | 0.0025734
-0.64 | 0.00017038 | 0.0007226 | 0.002497
-0.63 | 0.00016253 | 0.0006977 | 0.0024142
-0.62 | 0.00015489 | 0.0006725 | 0.0023437
-0.61 | 0.00014669 | 0.0006466 | 0.0022608
-0.6 | 0.000141 | 0.0006313 | 0.0022028
-0.59 | 0.00013457 | 0.0006071 | 0.0021333
-0.58 | 0.0001294 | 0.0005838 | 0.0020676
-0.57 | 0.00012356 | 0.0005626 | 0.0019978
-0.56 | 0.00011749 | 0.0005433 | 0.0019421
-0.55 | 0.00011241 | 0.0005202 | 0.0018809
-0.54 | 0.00010752 | 0.0005035 | 0.0018166
-0.53 | 0.00010296 | 0.00049023 | 0.0017728
-0.52 | 9.904e-05 | 0.00047599 | 0.0017117
-0.51 | 9.56e-05 | 0.00046065 | 0.0016778
-0.5 | 9.258e-05 | 0.00044763 | 0.0016521
-0.49 | 9.057e-05 | 0.00044108 | 0.0016215
-0.48 | 8.976e-05 | 0.00043148 | 0.0015965
-0.47 | 8.966e-05 | 0.00042913 | 0.0015981
-0.46 | 9.156e-05 | 0.00043415 | 0.0015978
-0.45 | 9.576e-05 | 0.00044443 | 0.0016312
-0.44 | 0.00010243 | 0.00046448 | 0.001701
-0.43 | 0.00011358 | 0.00049979 | 0.0018107
-0.42 | 0.00013036 | 0.00055333 | 0.001983
-0.41 | 0.0001545 | 0.0006354 | 0.0022481
-0.4 | 0.00018942 | 0.0007496 | 0.0026113
-0.39 | 0.00023899 | 0.0009075 | 0.003159
-0.38 | 0.00030805 | 0.0011354 | 0.0039394
-0.37 | 0.00040432 | 0.0014543 | 0.005023
-0.36 | 0.00053729 | 0.0018877 | 0.006631
-0.35 | 0.000753 | 0.002488 | 0.008789
-0.34 | 0.0010124 | 0.0033371 | 0.011926
-0.33 | 0.0013704 | 0.0045014 | 0.01617
-0.32 | 0.0018606 | 0.006246 | 0.022182
-0.31 | 0.0025372 | 0.008408 | 0.030365
-0.3 | 0.003456 | 0.011465 | 0.041542
-0.29 | 0.0047191 | 0.015684 | 0.05758
-0.28 | 0.006609 | 0.021341 | 0.07876
-0.27 | 0.009 | 0.029171 | 0.10789
-0.26 | 0.012211 | 0.039971 | 0.1479
-0.25 | 0.01659 | 0.054448 | 0.20308
-0.24 | 0.022538 | 0.07481 | 0.27583
-0.23 | 0.030576 | 0.10111 | 0.37417
-0.22 | 0.04158 | 0.13656 | 0.508
-0.21 | 0.056303 | 0.18479 | 0.683
-0.2 | 0.0771 | 0.2482 | 0.9236
-0.19 | 0.1035 | 0.33389 | 1.237
-0.18 | 0.14009 | 0.44821 | 1.6461
-0.17 | 0.18785 | 0.6009 | 2.1813
-0.16 | 0.25176 | 0.7957 | 2.8726
-0.15 | 0.33594 | 1.0518 | 3.7518
-0.14 | 0.44918 | 1.4007 | 4.8726
-0.13 | 0.5966 | 1.8361 | 6.287
-0.12 | 0.7899 | 2.3985 | 8.021
-0.11 | 1.0439 | 3.1274 | 10.071
-0.1 | 1.3727 | 4.0425 | 12.524
-0.09 | 1.8036 | 5.1819 | 15.506
-0.08 | 2.3386 | 6.599 | 18.813
-0.07 | 3.0281 | 8.332 | 22.735
-0.06 | 3.8836 | 10.422 | 27.098
-0.05 | 4.9491 | 12.947 | 32.084
-0.04 | 6.201 | 15.879 | 37.507
-0.03 | 7.734 | 19.331 | 43.437
-0.02 | 9.612 | 23.233 | 49.889
-0.01 | 11.791 | 27.671 | 56.882
0 | 14.338 | 32.619 | 64.47
0.01 | 17.162 | 38.146 | 72.42
0.02 | 20.368 | 44.104 | 80.82
0.03 | 23.961 | 50.599 | 89.61
0.04 | 27.809 | 57.48 | 98.79
0.05 | 31.989 | 64.98 | 108.42
0.06 | 36.359 | 72.65 | 118.27
0.07 | 41.082 | 81.02 | 128.49
0.08 | 45.881 | 89.62 | 139.01
0.09 | 50.84 | 98.39 | 149.78
0.1 | 55.889 | 107.73 | 160.68
0.11 | 60.79 | 117.15 | 171.91
0.12 | 65.97 | 127.05 | 183.23
0.13 | 71.05 | 137.05 | 194.84
0.14 | 76 | 147.33 | 206.53
0.15 | 80.83 | 157.77 | 218.29
0.16 | 85.59 | 168.44 | 230.35
0.17 | 90.12 | 179.24 | 242.2
0.18 | 94.53 | 190.16 | 254.31
0.19 | 98.77 | 201.2 | 266.39
0.2 | 102.78 | 212.36 | 278.54
0.21 | 106.63 | 223.76 | 290.8
0.22 | 110.36 | 235.06 | 302.97
0.23 | 113.65 | 246.38 | 315.13
0.24 | 116.87 | 257.86 | 327.23
0.25 | 120.03 | 269.12 | 339.47
0.26 | 122.82 | 280.53 | 351.45
0.27 | 125.67 | 291.97 | 363.52
0.28 | 128.1 | 303.18 | 375.5
0.29 | 130.4 | 314.47 | 387.34
0.3 | 132.64 | 325.73 | 399.45
0.31 | 134.7 | 336.88 | 410.94
0.32 | 136.8 | 347.91 | 422.65
0.33 | 138.6 | 358.84 | 434.2
0.34 | 140.2 | 369.55 | 445.57
0.35 | 141.78 | 380.29 | 456.85
0.36 | 143.51 | 390.74 | 467.89
0.37 | 144.86 | 401.16 | 478.99
0.38 | 146.15 | 411.39 | 489.74
0.39 | 147.32 | 421.17 | 500.36
0.4 | 148.35 | 431.02 | 510.62
0.41 | 149.82 | 440.52 | 520.88
0.42 | 150.65 | 449.92 | 531.1
0.43 | 151.56 | 459 | 540.91
0.44 | 152.44 | 467.78 | 550.6
0.45 | 153.28 | 476.33 | 559.88
0.46 | 154.27 | 484.67 | 569.21
0.47 | 154.93 | 492.66 | 578.2
0.48 | 155.61 | 500.3 | 586.6
0.49 | 156.26 | 507.74 | 595.1
0.5 | 157.18 | 514.89 | 603.4

## Tranconductance (mS-mm)
VGS (V) | VDS = 0.100 V | VDS = 0.500 V | VDS = 0.900 V
-0.75 | -0.00138 | -0.00294 | -0.01109
-0.74 | -0.0012845 | -0.00345 | -0.009075
-0.73 | -0.0011425 | -0.003755 | -0.00929
-0.72 | -0.0011585 | -0.00336 | -0.010215
-0.71 | -0.0010685 | -0.00327 | -0.009135
-0.7 | -0.0009755 | -0.00348 | -0.009715
-0.69 | -0.0009305 | -0.00285 | -0.008725
-0.68 | -0.0009775 | -0.00297 | -0.00903
-0.67 | -0.0010295 | -0.00336 | -0.0088
-0.66 | -0.0008195 | -0.00272 | -0.00787
-0.65 | -0.0007275 | -0.002885 | -0.00823
-0.64 | -0.0007655 | -0.002855 | -0.00796
-0.63 | -0.0007745 | -0.002505 | -0.007665
-0.62 | -0.000792 | -0.002555 | -0.00767
-0.61 | -0.0006945 | -0.00206 | -0.007045
-0.6 | -0.000606 | -0.001975 | -0.006375
-0.59 | -0.00058 | -0.002375 | -0.00676
-0.58 | -0.0005505 | -0.002225 | -0.006775
-0.57 | -0.0005955 | -0.002025 | -0.006275
-0.56 | -0.0005575 | -0.00212 | -0.005845
-0.55 | -0.0004985 | -0.00199 | -0.006275
-0.54 | -0.0004725 | -0.0014985 | -0.005405
-0.53 | -0.000424 | -0.0013755 | -0.005245
-0.52 | -0.000368 | -0.001479 | -0.00475
-0.51 | -0.000323 | -0.001418 | -0.00298
-0.5 | -0.0002515 | -0.0009785 | -0.002815
-0.49 | -0.000141 | -0.0008075 | -0.00278
-0.48 | -4.55e-05 | -0.0005975 | -0.00117
-0.47 | 9e-05 | 0.0001335 | 6.5e-05
-0.46 | 0.000305 | 0.000765 | 0.001655
-0.45 | 0.0005435 | 0.0015165 | 0.00516
-0.44 | 0.000891 | 0.002768 | 0.008975
-0.43 | 0.0013965 | 0.0044425 | 0.0141
-0.42 | 0.002046 | 0.0067805 | 0.02187
-0.41 | 0.002953 | 0.0098135 | 0.031415
-0.4 | 0.0042245 | 0.013605 | 0.045545
-0.39 | 0.0059315 | 0.01929 | 0.066405
-0.38 | 0.0082665 | 0.02734 | 0.0932
-0.37 | 0.011462 | 0.037615 | 0.13458
-0.36 | 0.017434 | 0.051685 | 0.1883
-0.35 | 0.0237555 | 0.07247 | 0.26475
-0.34 | 0.03087 | 0.10067 | 0.36905
-0.33 | 0.04241 | 0.145445 | 0.5128
-0.32 | 0.05834 | 0.19533 | 0.70975
-0.31 | 0.07977 | 0.26095 | 0.968
-0.3 | 0.109095 | 0.3638 | 1.36075
-0.29 | 0.15765 | 0.4938 | 1.8609
-0.28 | 0.214045 | 0.67435 | 2.5155
-0.27 | 0.2801 | 0.9315 | 3.457
-0.26 | 0.3795 | 1.26385 | 4.7595
-0.25 | 0.51635 | 1.74195 | 6.3965
-0.24 | 0.6993 | 2.3331 | 8.5545
-0.23 | 0.9521 | 3.0875 | 11.6085
-0.22 | 1.28635 | 4.184 | 15.4415
-0.21 | 1.776 | 5.582 | 20.78
-0.2 | 2.35985 | 7.455 | 27.7
-0.19 | 3.1495 | 10.0005 | 36.125
-0.18 | 4.2175 | 13.3505 | 47.215
-0.17 | 5.5835 | 17.3745 | 61.325
-0.16 | 7.4045 | 22.545 | 78.525
-0.15 | 9.871 | 30.25 | 100
-0.14 | 13.033 | 39.215 | 126.76
-0.13 | 17.036 | 49.89 | 157.42
-0.12 | 22.365 | 64.565 | 189.2
-0.11 | 29.14 | 82.2 | 225.15
-0.1 | 37.985 | 102.725 | 271.75
-0.09 | 48.295 | 127.825 | 314.45
-0.08 | 61.225 | 157.505 | 361.45
-0.07 | 77.25 | 191.15 | 414.25
-0.06 | 96.05 | 230.75 | 467.45
-0.05 | 115.87 | 272.85 | 520.45
-0.04 | 139.245 | 319.2 | 567.65
-0.03 | 170.55 | 367.7 | 619.1
-0.02 | 202.85 | 417 | 672.25
-0.01 | 236.3 | 469.3 | 729.05
0 | 268.55 | 523.75 | 776.9
0.01 | 301.5 | 574.25 | 817.5
0.02 | 339.95 | 622.65 | 859.5
0.03 | 372.05 | 668.8 | 898.5
0.04 | 401.4 | 719.05 | 940.5
0.05 | 427.5 | 758.5 | 974
0.06 | 454.65 | 802 | 1003.5
0.07 | 476.1 | 848.5 | 1037
0.08 | 487.9 | 868.5 | 1064.5
0.09 | 500.4 | 905.5 | 1083.5
0.1 | 497.5 | 938 | 1106.5
0.11 | 504.05 | 966 | 1127.5
0.12 | 513 | 995 | 1146.5
0.13 | 501.5 | 1014 | 1165
0.14 | 489 | 1036 | 1172.5
0.15 | 479.5 | 1055.5 | 1191
0.16 | 464.5 | 1073.5 | 1195.5
0.17 | 447 | 1086 | 1198
0.18 | 432.5 | 1098 | 1209.5
0.19 | 412.5 | 1110 | 1211.5
0.2 | 393 | 1128 | 1220.5
0.21 | 379 | 1135 | 1221.5
0.22 | 351 | 1131 | 1216.5
0.23 | 325.5 | 1140 | 1213
0.24 | 319 | 1137 | 1217
0.25 | 297.5 | 1133.5 | 1211
0.26 | 282 | 1142.5 | 1202.5
0.27 | 264 | 1132.5 | 1202.5
0.28 | 236.5 | 1125 | 1191
0.29 | 227 | 1127.5 | 1197.5
0.3 | 215 | 1120.5 | 1180
0.31 | 208 | 1109 | 1160
0.32 | 195 | 1098 | 1163
0.33 | 170 | 1082 | 1146
0.34 | 159 | 1072.5 | 1132.5
0.35 | 165.5 | 1059.5 | 1116
0.36 | 154 | 1043.5 | 1107
0.37 | 132 | 1032.5 | 1092.5
0.38 | 123 | 1000.5 | 1068.5
0.39 | 110 | 981.5 | 1044
0.4 | 125 | 967.5 | 1026
0.41 | 115 | 945 | 1024
0.42 | 87 | 924 | 1001.5
0.43 | 89.5 | 893 | 975
0.44 | 86 | 866.5 | 948.5
0.45 | 91.5 | 844.5 | 930.5
0.46 | 82.5 | 816.5 | 916
0.47 | 67 | 781.5 | 869.5
0.48 | 66.5 | 754 | 845
0.49 | 78.5 | 729.5 | 840
0.5 | 92 | 715 | 830