## IDS-VDS Characteristic (mA-mm)
VGS (V) | VDS = 0.100 V | VDS = 0.500 V | VDS = 0.900 V
-0.75 | 0.00029248 | 0.0011526 | 0.0037092
-0.74 | 0.00027997 | 0.0011114 | 0.0036116
-0.73 | 0.00026779 | 0.0010709 | 0.0034908
-0.72 | 0.00025512 | 0.001033 | 0.0033925
-0.71 | 0.00024435 | 0.0009983 | 0.0033057
-0.7 | 0.00023285 | 0.0009647 | 0.0032012
-0.69 | 0.00022167 | 0.0009343 | 0.0030913
-0.68 | 0.00021054 | 0.000899 | 0.0029994
-0.67 | 0.00020195 | 0.0008699 | 0.0029111
-0.66 | 0.0001929 | 0.0008383 | 0.002825
-0.65 | 0.00018274 | 0.0008054 | 0.0027284
-0.64 | 0.00017424 | 0.0007742 | 0.0026527
-0.63 | 0.00016712 | 0.0007455 | 0.0025926
-0.62 | 0.00015861 | 0.0007204 | 0.0025045
-0.61 | 0.00015257 | 0.0006975 | 0.0024337
-0.6 | 0.00014662 | 0.000667 | 0.0023525
-0.59 | 0.00013889 | 0.0006428 | 0.0022871
-0.58 | 0.00013271 | 0.0006216 | 0.0022284
-0.57 | 0.00012651 | 0.0005999 | 0.0021495
-0.56 | 0.00012077 | 0.0005796 | 0.002078
-0.55 | 0.00011598 | 0.0005548 | 0.0020172
-0.54 | 0.00011082 | 0.0005366 | 0.0019701
-0.53 | 0.00010607 | 0.0005201 | 0.001914
-0.52 | 0.00010244 | 0.000503 | 0.0018481
-0.51 | 9.851e-05 | 0.00048962 | 0.0018032
-0.5 | 9.542e-05 | 0.00047323 | 0.0017533
-0.49 | 9.274e-05 | 0.00046342 | 0.001714
-0.48 | 9.15e-05 | 0.00045768 | 0.0016949
-0.47 | 9.086e-05 | 0.00045201 | 0.0016837
-0.46 | 9.242e-05 | 0.00045309 | 0.0017014
-0.45 | 9.55e-05 | 0.00046056 | 0.0017058
-0.44 | 0.00010189 | 0.00047834 | 0.0017653
-0.43 | 0.00011181 | 0.00051075 | 0.0018642
-0.42 | 0.00012681 | 0.0005572 | 0.0020234
-0.41 | 0.00014909 | 0.0006328 | 0.0022483
-0.4 | 0.00018104 | 0.0007357 | 0.0025821
-0.39 | 0.00022699 | 0.0008838 | 0.0030811
-0.38 | 0.00029238 | 0.0010918 | 0.0038088
-0.37 | 0.00038154 | 0.0013821 | 0.0048082
-0.36 | 0.00050734 | 0.0017878 | 0.00631
-0.35 | 0.0007089 | 0.0023518 | 0.00832
-0.34 | 0.0009576 | 0.0031347 | 0.011162
-0.33 | 0.0012906 | 0.0042256 | 0.01515
-0.32 | 0.0017574 | 0.005797 | 0.020576
-0.31 | 0.0023897 | 0.007843 | 0.028351
-0.3 | 0.0032693 | 0.0107 | 0.039049
-0.29 | 0.0044684 | 0.01462 | 0.053755
-0.28 | 0.006276 | 0.019928 | 0.07405
-0.27 | 0.008529 | 0.027444 | 0.10191
-0.26 | 0.011602 | 0.037476 | 0.13961
-0.25 | 0.015782 | 0.05113 | 0.1901
-0.24 | 0.021452 | 0.07042 | 0.26064
-0.23 | 0.029226 | 0.0954 | 0.35367
-0.22 | 0.03962 | 0.12873 | 0.47985
-0.21 | 0.053665 | 0.17476 | 0.6516
-0.2 | 0.07373 | 0.23564 | 0.8749
-0.19 | 0.09939 | 0.31731 | 1.1763
-0.18 | 0.13436 | 0.4259 | 1.5729
-0.17 | 0.18031 | 0.5708 | 2.0857
-0.16 | 0.24145 | 0.7634 | 2.7476
-0.15 | 0.32397 | 1.0102 | 3.5974
-0.14 | 0.43336 | 1.3439 | 4.6878
-0.13 | 0.576 | 1.7635 | 6.068
-0.12 | 0.766 | 2.3155 | 7.713
-0.11 | 1.0126 | 3.0124 | 9.769
-0.1 | 1.3297 | 3.9004 | 12.179
-0.09 | 1.7503 | 5.0147 | 15.037
-0.08 | 2.2811 | 6.39 | 18.388
-0.07 | 2.9471 | 8.1 | 22.187
-0.06 | 3.7875 | 10.167 | 26.541
-0.05 | 4.8176 | 12.616 | 31.381
-0.04 | 6.061 | 15.547 | 36.748
-0.03 | 7.594 | 18.859 | 42.67
-0.02 | 9.424 | 22.81 | 49.082
-0.01 | 11.581 | 27.184 | 56.044
0 | 14.119 | 32.185 | 63.59
0.01 | 16.946 | 37.565 | 71.4
0.02 | 20.101 | 43.518 | 79.65
0.03 | 23.688 | 50.057 | 88.53
0.04 | 27.487 | 56.994 | 97.69
0.05 | 31.677 | 64.28 | 107.25
0.06 | 36.122 | 72.12 | 116.99
0.07 | 40.794 | 80.49 | 127.37
0.08 | 45.632 | 88.89 | 137.81
0.09 | 50.564 | 97.91 | 148.57
0.1 | 55.604 | 107.09 | 159.51
0.11 | 60.51 | 116.61 | 170.66
0.12 | 65.74 | 126.47 | 182.19
0.13 | 70.78 | 136.55 | 193.69
0.14 | 75.87 | 146.82 | 205.36
0.15 | 80.7 | 157.29 | 217.04
0.16 | 85.47 | 168.05 | 229.07
0.17 | 90 | 178.66 | 241.07
0.18 | 94.4 | 189.67 | 253.19
0.19 | 98.67 | 200.82 | 265.35
0.2 | 102.83 | 211.96 | 277.34
0.21 | 106.63 | 223.38 | 289.7
0.22 | 110.22 | 234.58 | 301.9
0.23 | 113.6 | 246 | 314.08
0.24 | 116.77 | 257.4 | 326.31
0.25 | 120.04 | 268.98 | 338.48
0.26 | 122.9 | 280.16 | 350.69
0.27 | 125.58 | 291.67 | 362.84
0.28 | 128.1 | 303.03 | 374.8
0.29 | 130.42 | 314.25 | 386.55
0.3 | 132.72 | 325.69 | 398.69
0.31 | 134.84 | 336.71 | 410.44
0.32 | 136.85 | 347.91 | 422.06
0.33 | 138.69 | 358.83 | 433.81
0.34 | 140.45 | 369.64 | 445.01
0.35 | 141.94 | 380.4 | 456.37
0.36 | 143.53 | 390.85 | 467.55
0.37 | 145.03 | 401.4 | 478.61
0.38 | 146.15 | 411.53 | 489.57
0.39 | 147.57 | 421.63 | 500.1
0.4 | 148.59 | 431.38 | 510.63
0.41 | 149.74 | 441 | 520.99
0.42 | 150.86 | 450.45 | 531.13
0.43 | 151.6 | 459.54 | 541.02
0.44 | 152.62 | 468.43 | 550.74
0.45 | 153.52 | 476.95 | 560.2
0.46 | 154.38 | 485.44 | 569.61
0.47 | 155.12 | 493.4 | 578.2
0.48 | 155.88 | 501.2 | 587.2
0.49 | 156.42 | 508.72 | 595.8
0.5 | 157.24 | 515.88 | 604.2

## Tranconductance (mS-mm)
VGS (V) | VDS = 0.100 V | VDS = 0.500 V | VDS = 0.900 V
-0.75 | -0.001251 | -0.00412 | -0.00976
-0.74 | -0.0012345 | -0.004085 | -0.01092
-0.73 | -0.0012425 | -0.00392 | -0.010955
-0.72 | -0.001172 | -0.00363 | -0.009255
-0.71 | -0.0011135 | -0.003415 | -0.009565
-0.7 | -0.001134 | -0.0032 | -0.01072
-0.69 | -0.0011155 | -0.003285 | -0.01009
-0.68 | -0.000986 | -0.00322 | -0.00901
-0.67 | -0.000882 | -0.003035 | -0.00872
-0.66 | -0.0009605 | -0.003225 | -0.009135
-0.65 | -0.000933 | -0.003205 | -0.008615
-0.64 | -0.000781 | -0.002995 | -0.00679
-0.63 | -0.0007815 | -0.00269 | -0.00741
-0.62 | -0.0007275 | -0.0024 | -0.007945
-0.61 | -0.0005995 | -0.00267 | -0.0076
-0.6 | -0.000684 | -0.002735 | -0.00733
-0.59 | -0.0006955 | -0.00227 | -0.006205
-0.58 | -0.000619 | -0.002145 | -0.00688
-0.57 | -0.000597 | -0.0021 | -0.00752
-0.56 | -0.0005265 | -0.002255 | -0.006615
-0.55 | -0.0004975 | -0.00215 | -0.005395
-0.54 | -0.0004955 | -0.001735 | -0.00516
-0.53 | -0.000419 | -0.00168 | -0.0061
-0.52 | -0.000378 | -0.001524 | -0.00554
-0.51 | -0.000351 | -0.0014885 | -0.00474
-0.5 | -0.0002885 | -0.00131 | -0.00446
-0.49 | -0.000196 | -0.0007775 | -0.00292
-0.48 | -9.4e-05 | -0.0005705 | -0.001515
-0.47 | 4.6e-05 | -0.0002295 | 0.000325
-0.46 | 0.000232 | 0.0004275 | 0.001105
-0.45 | 0.0004735 | 0.0012625 | 0.003195
-0.44 | 0.0008155 | 0.0025095 | 0.00792
-0.43 | 0.001246 | 0.003943 | 0.012905
-0.42 | 0.001864 | 0.0061025 | 0.019205
-0.41 | 0.0027115 | 0.008925 | 0.027935
-0.4 | 0.003895 | 0.01255 | 0.04164
-0.39 | 0.005567 | 0.017805 | 0.061335
-0.38 | 0.0077275 | 0.024915 | 0.086355
-0.37 | 0.010748 | 0.0348 | 0.12506
-0.36 | 0.016368 | 0.048485 | 0.17559
-0.35 | 0.022513 | 0.067345 | 0.2426
-0.34 | 0.029085 | 0.09369 | 0.3415
-0.33 | 0.03999 | 0.133115 | 0.4707
-0.32 | 0.054955 | 0.18087 | 0.66005
-0.31 | 0.075595 | 0.24515 | 0.92365
-0.3 | 0.103935 | 0.33885 | 1.2702
-0.29 | 0.150335 | 0.4614 | 1.75005
-0.28 | 0.20303 | 0.6412 | 2.40775
-0.27 | 0.2663 | 0.8774 | 3.278
-0.26 | 0.36265 | 1.1843 | 4.4095
-0.25 | 0.4925 | 1.6472 | 6.0515
-0.24 | 0.6722 | 2.2135 | 8.1785
-0.23 | 0.9084 | 2.9155 | 10.9605
-0.22 | 1.22195 | 3.968 | 14.8965
-0.21 | 1.7055 | 5.3455 | 19.7525
-0.2 | 2.28625 | 7.1275 | 26.235
-0.19 | 3.0315 | 9.513 | 34.9
-0.18 | 4.046 | 12.6745 | 45.47
-0.17 | 5.3545 | 16.875 | 58.735
-0.16 | 7.183 | 21.97 | 75.585
-0.15 | 9.5955 | 29.025 | 97.01
-0.14 | 12.6015 | 37.665 | 123.53
-0.13 | 16.632 | 48.58 | 151.26
-0.12 | 21.83 | 62.445 | 185.05
-0.11 | 28.185 | 79.245 | 223.3
-0.1 | 36.885 | 100.115 | 263.4
-0.09 | 47.57 | 124.48 | 310.45
-0.08 | 59.84 | 154.265 | 357.5
-0.07 | 75.32 | 188.85 | 407.65
-0.06 | 93.525 | 225.8 | 459.7
-0.05 | 113.675 | 269 | 510.35
-0.04 | 138.82 | 312.15 | 564.45
-0.03 | 168.15 | 363.15 | 616.7
-0.02 | 199.35 | 416.25 | 668.7
-0.01 | 234.75 | 468.75 | 725.4
0 | 268.25 | 519.05 | 767.8
0.01 | 299.1 | 566.65 | 803
0.02 | 337.1 | 624.6 | 856.5
0.03 | 369.3 | 673.8 | 902
0.04 | 399.45 | 711.15 | 936
0.05 | 431.75 | 756.3 | 965
0.06 | 455.85 | 810.5 | 1006
0.07 | 475.5 | 838.5 | 1041
0.08 | 488.5 | 871 | 1060
0.09 | 498.6 | 910 | 1085
0.1 | 497.3 | 935 | 1104.5
0.11 | 506.8 | 969 | 1134
0.12 | 513.5 | 997 | 1151.5
0.13 | 506.5 | 1017.5 | 1158.5
0.14 | 496 | 1037 | 1167.5
0.15 | 480 | 1061.5 | 1185.5
0.16 | 465 | 1068.5 | 1201.5
0.17 | 446.5 | 1081 | 1206
0.18 | 433.5 | 1108 | 1214
0.19 | 421.5 | 1114.5 | 1207.5
0.2 | 398 | 1128 | 1217.5
0.21 | 369.5 | 1131 | 1228
0.22 | 348.5 | 1131 | 1219
0.23 | 327.5 | 1141 | 1220.5
0.24 | 322 | 1149 | 1220
0.25 | 306.5 | 1138 | 1219
0.26 | 277 | 1134.5 | 1218
0.27 | 260 | 1143.5 | 1205.5
0.28 | 242 | 1129 | 1185.5
0.29 | 231 | 1133 | 1194.5
0.3 | 221 | 1123 | 1194.5
0.31 | 206.5 | 1111 | 1168.5
0.32 | 192.5 | 1106 | 1168.5
0.33 | 180 | 1086.5 | 1147.5
0.34 | 162.5 | 1078.5 | 1128
0.35 | 154 | 1060.5 | 1127
0.36 | 154.5 | 1050 | 1112
0.37 | 131 | 1034 | 1101
0.38 | 127 | 1011.5 | 1074.5
0.39 | 122 | 992.5 | 1053
0.4 | 108.5 | 968.5 | 1044.5
0.41 | 113.5 | 953.5 | 1025
0.42 | 93 | 927 | 1001.5
0.43 | 88 | 899 | 980.5
0.44 | 96 | 870.5 | 959
0.45 | 88 | 850.5 | 943.5
0.46 | 80 | 822.5 | 900
0.47 | 75 | 788 | 879.5
0.48 | 65 | 766 | 880
0.49 | 68 | 734 | 850
0.5 | 82 | 716 | 840