## IDS-VDS Characteristic (mA-mm)
VGS (V) | VDS = 0.100 V | VDS = 0.500 V | VDS = 0.900 V
-0.75 | 0.00025953 | 0.0009836 | 0.0031339
-0.74 | 0.00024871 | 0.000952 | 0.0030471
-0.73 | 0.00023546 | 0.0009139 | 0.0029565
-0.72 | 0.00022645 | 0.0008833 | 0.0028744
-0.71 | 0.000217 | 0.0008517 | 0.0027791
-0.7 | 0.00020715 | 0.0008213 | 0.0027068
-0.69 | 0.00019831 | 0.0007948 | 0.0026384
-0.68 | 0.00019023 | 0.0007658 | 0.0025358
-0.67 | 0.00018233 | 0.0007379 | 0.0024761
-0.66 | 0.00017273 | 0.000714 | 0.0023986
-0.65 | 0.00016581 | 0.0006914 | 0.0023073
-0.64 | 0.00015819 | 0.0006656 | 0.0022319
-0.63 | 0.0001501 | 0.0006402 | 0.0021828
-0.62 | 0.00014455 | 0.0006163 | 0.0021178
-0.61 | 0.00013784 | 0.0005941 | 0.0020559
-0.6 | 0.00013194 | 0.0005757 | 0.0019836
-0.59 | 0.00012609 | 0.0005574 | 0.0019242
-0.58 | 0.00011978 | 0.0005374 | 0.0018716
-0.57 | 0.00011468 | 0.0005176 | 0.0018122
-0.56 | 0.00010965 | 0.0005013 | 0.0017637
-0.55 | 0.0001047 | 0.00048454 | 0.0017119
-0.54 | 0.00010103 | 0.00046557 | 0.0016577
-0.53 | 9.66e-05 | 0.0004514 | 0.0016133
-0.52 | 9.327e-05 | 0.0004378 | 0.0015796
-0.51 | 9.074e-05 | 0.00042558 | 0.0015377
-0.5 | 8.832e-05 | 0.00041803 | 0.0015045
-0.49 | 8.617e-05 | 0.0004113 | 0.0014803
-0.48 | 8.591e-05 | 0.00040815 | 0.0014874
-0.47 | 8.68e-05 | 0.00040965 | 0.0014912
-0.46 | 8.956e-05 | 0.00041809 | 0.0015231
-0.45 | 9.474e-05 | 0.00043467 | 0.0015666
-0.44 | 0.00010328 | 0.0004637 | 0.0016659
-0.43 | 0.00011675 | 0.00050411 | 0.0018028
-0.42 | 0.00013627 | 0.00056724 | 0.0020183
-0.41 | 0.00016422 | 0.00067 | 0.0023357
-0.4 | 0.00020428 | 0.0008023 | 0.002795
-0.39 | 0.00026067 | 0.0009925 | 0.0034427
-0.38 | 0.0003396 | 0.0012528 | 0.0043917
-0.37 | 0.0004485 | 0.0016168 | 0.0056909
-0.36 | 0.0006075 | 0.0021252 | 0.007541
-0.35 | 0.000815 | 0.0028221 | 0.010144
-0.34 | 0.0011043 | 0.0037981 | 0.013717
-0.33 | 0.0014974 | 0.0051183 | 0.018747
-0.32 | 0.002038 | 0.007084 | 0.025521
-0.31 | 0.0027699 | 0.009553 | 0.035008
-0.3 | 0.0038057 | 0.013085 | 0.048161
-0.29 | 0.0051931 | 0.017859 | 0.06643
-0.28 | 0.007322 | 0.024406 | 0.09087
-0.27 | 0.009931 | 0.033217 | 0.1246
-0.26 | 0.013529 | 0.045228 | 0.16916
-0.25 | 0.018365 | 0.06225 | 0.23162
-0.24 | 0.024905 | 0.08366 | 0.3134
-0.23 | 0.033785 | 0.1138 | 0.42387
-0.22 | 0.045802 | 0.15341 | 0.5737
-0.21 | 0.06269 | 0.20713 | 0.7676
-0.2 | 0.08448 | 0.27815 | 1.0286
-0.19 | 0.11365 | 0.37184 | 1.3775
-0.18 | 0.15322 | 0.50068 | 1.8282
-0.17 | 0.20481 | 0.6661 | 2.4048
-0.16 | 0.27415 | 0.8851 | 3.1777
-0.15 | 0.36492 | 1.1691 | 4.1233
-0.14 | 0.48839 | 1.548 | 5.3214
-0.13 | 0.6428 | 2.0206 | 6.842
-0.12 | 0.8527 | 2.6401 | 8.687
-0.11 | 1.126 | 3.4137 | 10.857
-0.1 | 1.4761 | 4.4059 | 13.458
-0.09 | 1.9378 | 5.639 | 16.545
-0.08 | 2.5041 | 7.122 | 20.027
-0.07 | 3.2292 | 8.991 | 24.046
-0.06 | 4.1313 | 11.195 | 28.606
-0.05 | 5.2467 | 13.849 | 33.681
-0.04 | 6.535 | 16.953 | 39.282
-0.03 | 8.172 | 20.464 | 45.344
-0.02 | 10.092 | 24.557 | 52.001
-0.01 | 12.318 | 29.133 | 59.18
0 | 14.949 | 34.356 | 66.86
0.01 | 17.849 | 39.908 | 74.88
0.02 | 21.117 | 46.005 | 83.43
0.03 | 24.721 | 52.694 | 92.26
0.04 | 28.629 | 59.67 | 101.58
0.05 | 32.833 | 67.18 | 111.22
0.06 | 37.305 | 75.12 | 121.15
0.07 | 42.015 | 83.44 | 131.46
0.08 | 46.857 | 92.08 | 142
0.09 | 51.835 | 101.15 | 152.85
0.1 | 56.854 | 110.48 | 163.9
0.11 | 61.85 | 120.06 | 175.07
0.12 | 67 | 129.96 | 186.49
0.13 | 72.05 | 139.95 | 198.15
0.14 | 76.96 | 150.23 | 209.83
0.15 | 81.82 | 160.84 | 221.63
0.16 | 86.53 | 171.56 | 233.68
0.17 | 91.18 | 182.15 | 245.48
0.18 | 95.51 | 193.24 | 257.61
0.19 | 99.67 | 204.3 | 269.7
0.2 | 103.66 | 215.45 | 281.82
0.21 | 107.47 | 226.95 | 294.15
0.22 | 111.14 | 237.99 | 306.28
0.23 | 114.52 | 249.4 | 318.39
0.24 | 117.75 | 260.83 | 330.64
0.25 | 120.76 | 272.23 | 342.83
0.26 | 123.7 | 283.55 | 354.73
0.27 | 126.29 | 294.91 | 366.85
0.28 | 128.85 | 306.17 | 378.81
0.29 | 131.2 | 317.35 | 390.59
0.3 | 133.34 | 328.69 | 402.68
0.31 | 135.64 | 339.57 | 414.15
0.32 | 137.37 | 350.68 | 425.75
0.33 | 139.22 | 361.63 | 437.26
0.34 | 140.96 | 372.34 | 448.57
0.35 | 142.46 | 383 | 459.81
0.36 | 144.07 | 393.29 | 470.78
0.37 | 145.37 | 403.78 | 481.8
0.38 | 146.65 | 413.89 | 492.57
0.39 | 147.96 | 423.74 | 503.09
0.4 | 149.25 | 433.41 | 513.37
0.41 | 150.17 | 442.94 | 523.59
0.42 | 151.2 | 452.31 | 533.7
0.43 | 152.18 | 461.27 | 543.47
0.44 | 152.94 | 470.02 | 553.09
0.45 | 154.09 | 478.47 | 562.35
0.46 | 154.61 | 486.78 | 571.6
0.47 | 155.39 | 494.71 | 580.2
0.48 | 156.19 | 502.35 | 588.7
0.49 | 156.69 | 509.66 | 597.4
0.5 | 157.49 | 516.71 | 605.8

## Tranconductance (mS-mm)
VGS (V) | VDS = 0.100 V | VDS = 0.500 V | VDS = 0.900 V
-0.75 | -0.001082 | -0.00316 | -0.00868
-0.74 | -0.0012035 | -0.003485 | -0.00887
-0.73 | -0.001113 | -0.003435 | -0.008635
-0.72 | -0.000923 | -0.00311 | -0.00887
-0.71 | -0.000965 | -0.0031 | -0.00838
-0.7 | -0.0009345 | -0.002845 | -0.007035
-0.69 | -0.000846 | -0.002775 | -0.00855
-0.68 | -0.000799 | -0.002845 | -0.008115
-0.67 | -0.000875 | -0.00259 | -0.00686
-0.66 | -0.000826 | -0.002325 | -0.00844
-0.65 | -0.000727 | -0.00242 | -0.008335
-0.64 | -0.0007855 | -0.00256 | -0.006225
-0.63 | -0.000682 | -0.002465 | -0.005705
-0.62 | -0.000613 | -0.002305 | -0.006345
-0.61 | -0.0006305 | -0.00203 | -0.00671
-0.6 | -0.0005875 | -0.001835 | -0.006585
-0.59 | -0.000608 | -0.001915 | -0.0056
-0.58 | -0.0005705 | -0.00199 | -0.0056
-0.57 | -0.0005065 | -0.001805 | -0.005395
-0.56 | -0.000499 | -0.001653 | -0.005015
-0.55 | -0.000431 | -0.0017865 | -0.0053
-0.54 | -0.000405 | -0.001657 | -0.00493
-0.53 | -0.000388 | -0.0013885 | -0.003905
-0.52 | -0.000293 | -0.001291 | -0.00378
-0.51 | -0.0002475 | -0.0009885 | -0.003755
-0.5 | -0.0002285 | -0.000714 | -0.00287
-0.49 | -0.0001205 | -0.000494 | -0.000855
-0.48 | 3.15e-05 | -8.25e-05 | 0.000545
-0.47 | 0.0001825 | 0.000497 | 0.001785
-0.46 | 0.000397 | 0.001251 | 0.00377
-0.45 | 0.000686 | 0.0022805 | 0.00714
-0.44 | 0.0011005 | 0.003472 | 0.01181
-0.43 | 0.0016495 | 0.005177 | 0.01762
-0.42 | 0.0023735 | 0.0082945 | 0.026645
-0.41 | 0.0034005 | 0.011753 | 0.038835
-0.4 | 0.0048225 | 0.016125 | 0.05535
-0.39 | 0.006766 | 0.022525 | 0.079835
-0.38 | 0.0093915 | 0.031215 | 0.11241
-0.37 | 0.013395 | 0.04362 | 0.157465
-0.36 | 0.018325 | 0.060265 | 0.222655
-0.35 | 0.02484 | 0.083645 | 0.3088
-0.34 | 0.03412 | 0.11481 | 0.43015
-0.33 | 0.046685 | 0.164295 | 0.5902
-0.32 | 0.063625 | 0.221735 | 0.81305
-0.31 | 0.088385 | 0.30005 | 1.132
-0.3 | 0.12116 | 0.4153 | 1.5711
-0.29 | 0.175815 | 0.56605 | 2.13545
-0.28 | 0.236895 | 0.7679 | 2.9085
-0.27 | 0.31035 | 1.0411 | 3.9145
-0.26 | 0.4217 | 1.45165 | 5.351
-0.25 | 0.5688 | 1.9216 | 7.212
-0.24 | 0.771 | 2.5775 | 9.6125
-0.23 | 1.04485 | 3.4875 | 13.015
-0.22 | 1.44525 | 4.6665 | 17.1865
-0.21 | 1.9339 | 6.237 | 22.745
-0.2 | 2.548 | 8.2355 | 30.495
-0.19 | 3.437 | 11.1265 | 39.98
-0.18 | 4.558 | 14.713 | 51.365
-0.17 | 6.0465 | 19.221 | 67.475
-0.16 | 8.0055 | 25.15 | 85.925
-0.15 | 10.712 | 33.145 | 107.185
-0.14 | 13.894 | 42.575 | 135.935
-0.13 | 18.2155 | 54.605 | 168.28
-0.12 | 24.16 | 69.655 | 200.75
-0.11 | 31.17 | 88.29 | 238.55
-0.1 | 40.59 | 111.265 | 284.4
-0.09 | 51.4 | 135.805 | 328.45
-0.08 | 64.57 | 167.6 | 375.05
-0.07 | 81.36 | 203.65 | 428.95
-0.06 | 100.875 | 242.9 | 481.75
-0.05 | 120.185 | 287.9 | 533.8
-0.04 | 146.265 | 330.75 | 583.15
-0.03 | 177.85 | 380.2 | 635.95
-0.02 | 207.3 | 433.45 | 691.8
-0.01 | 242.85 | 489.95 | 742.95
0 | 276.55 | 538.75 | 785
0.01 | 308.4 | 582.45 | 828.5
0.02 | 343.6 | 639.3 | 869
0.03 | 375.6 | 683.25 | 907.5
0.04 | 405.6 | 724.3 | 948
0.05 | 433.8 | 772.5 | 978.5
0.06 | 459.1 | 813 | 1012
0.07 | 477.6 | 848 | 1042.5
0.08 | 491 | 885.5 | 1069.5
0.09 | 499.85 | 920 | 1095
0.1 | 500.75 | 945.5 | 1111
0.11 | 507.3 | 974 | 1129.5
0.12 | 510 | 994.5 | 1154
0.13 | 498 | 1013.5 | 1167
0.14 | 488.5 | 1044.5 | 1174
0.15 | 478.5 | 1066.5 | 1192.5
0.16 | 468 | 1065.5 | 1192.5
0.17 | 449 | 1084 | 1196.5
0.18 | 424.5 | 1107.5 | 1211
0.19 | 407.5 | 1110.5 | 1210.5
0.2 | 390 | 1132.5 | 1222.5
0.21 | 374 | 1127 | 1223
0.22 | 352.5 | 1122.5 | 1212
0.23 | 330.5 | 1142 | 1218
0.24 | 312 | 1141.5 | 1222
0.25 | 297.5 | 1136 | 1204.5
0.26 | 276.5 | 1134 | 1201
0.27 | 257.5 | 1131 | 1204
0.28 | 245.5 | 1122 | 1187
0.29 | 224.5 | 1126 | 1193.5
0.3 | 222 | 1111 | 1178
0.31 | 201.5 | 1099.5 | 1153.5
0.32 | 179 | 1103 | 1155.5
0.33 | 179.5 | 1083 | 1141
0.34 | 162 | 1068.5 | 1127.5
0.35 | 155.5 | 1047.5 | 1110.5
0.36 | 145.5 | 1039 | 1099.5
0.37 | 129 | 1030 | 1089.5
0.38 | 129.5 | 998 | 1064.5
0.39 | 130 | 976 | 1040
0.4 | 110.5 | 960 | 1025
0.41 | 97.5 | 945 | 1016.5
0.42 | 100.5 | 916.5 | 994
0.43 | 87 | 885.5 | 969.5
0.44 | 95.5 | 860 | 944
0.45 | 83.5 | 838 | 925.5
0.46 | 65 | 812 | 892.5
0.47 | 79 | 778.5 | 855
0.48 | 65 | 747.5 | 860
0.49 | 65 | 718 | 855
0.5 | 80 | 705 | 840