## IDS-VDS Characteristic (mA-mm)
VGS (V) | VDS = 0.100 V | VDS = 0.500 V | VDS = 0.900 V
-0.75 | 0.00029872 | 0.0011639 | 0.0036729
-0.74 | 0.00028585 | 0.0011263 | 0.0035663
-0.73 | 0.00027307 | 0.0010882 | 0.003471
-0.72 | 0.00026039 | 0.0010514 | 0.0033731
-0.71 | 0.00025018 | 0.0010128 | 0.003258
-0.7 | 0.0002393 | 0.0009802 | 0.0031784
-0.69 | 0.00022776 | 0.0009472 | 0.0030863
-0.68 | 0.0002185 | 0.0009063 | 0.0029914
-0.67 | 0.00020993 | 0.0008735 | 0.0029008
-0.66 | 0.00020016 | 0.0008455 | 0.0028102
-0.65 | 0.00019159 | 0.0008186 | 0.0027131
-0.64 | 0.00018306 | 0.0007877 | 0.0026309
-0.63 | 0.00017332 | 0.0007594 | 0.0025539
-0.62 | 0.00016567 | 0.0007252 | 0.0024889
-0.61 | 0.00015722 | 0.0007043 | 0.0024091
-0.6 | 0.00015134 | 0.0006782 | 0.0023344
-0.59 | 0.00014514 | 0.0006539 | 0.0022632
-0.58 | 0.0001389 | 0.0006271 | 0.0021946
-0.57 | 0.0001331 | 0.0006096 | 0.0021142
-0.56 | 0.00012707 | 0.0005855 | 0.0020411
-0.55 | 0.00012148 | 0.0005692 | 0.0019987
-0.54 | 0.00011543 | 0.0005503 | 0.001946
-0.53 | 0.00011108 | 0.0005341 | 0.0018887
-0.52 | 0.00010632 | 0.0005135 | 0.0018352
-0.51 | 0.00010235 | 0.0005005 | 0.001775
-0.5 | 9.9e-05 | 0.00048865 | 0.0017479
-0.49 | 9.706e-05 | 0.00047595 | 0.0017142
-0.48 | 9.494e-05 | 0.00046907 | 0.0016912
-0.47 | 9.467e-05 | 0.00046707 | 0.0016844
-0.46 | 9.587e-05 | 0.00046768 | 0.0016902
-0.45 | 9.962e-05 | 0.00047648 | 0.0017212
-0.44 | 0.00010657 | 0.0004938 | 0.0017904
-0.43 | 0.00011672 | 0.00053072 | 0.0019018
-0.42 | 0.00013328 | 0.0005839 | 0.0020704
-0.41 | 0.00015675 | 0.0006572 | 0.0023259
-0.4 | 0.00019176 | 0.000768 | 0.0027027
-0.39 | 0.00023894 | 0.000928 | 0.0032524
-0.38 | 0.00030558 | 0.0011502 | 0.0040294
-0.37 | 0.00039946 | 0.0014545 | 0.005131
-0.36 | 0.00053098 | 0.0018891 | 0.006757
-0.35 | 0.000744 | 0.0024838 | 0.008894
-0.34 | 0.0010028 | 0.0033361 | 0.011986
-0.33 | 0.001348 | 0.004483 | 0.016247
-0.32 | 0.001831 | 0.006184 | 0.022164
-0.31 | 0.0024887 | 0.008371 | 0.030346
-0.3 | 0.0034065 | 0.011369 | 0.04182
-0.29 | 0.0046573 | 0.015547 | 0.05758
-0.28 | 0.006511 | 0.021246 | 0.0787
-0.27 | 0.008873 | 0.029101 | 0.10817
-0.26 | 0.012036 | 0.039597 | 0.14869
-0.25 | 0.016411 | 0.053984 | 0.2013
-0.24 | 0.022292 | 0.07409 | 0.27488
-0.23 | 0.030353 | 0.09999 | 0.37438
-0.22 | 0.040941 | 0.13585 | 0.5041
-0.21 | 0.055591 | 0.18294 | 0.6859
-0.2 | 0.0761 | 0.24683 | 0.9208
-0.19 | 0.10274 | 0.33373 | 1.2299
-0.18 | 0.13825 | 0.44659 | 1.6434
-0.17 | 0.18637 | 0.5981 | 2.1669
-0.16 | 0.24946 | 0.7965 | 2.8625
-0.15 | 0.33258 | 1.0556 | 3.7382
-0.14 | 0.4461 | 1.3996 | 4.8445
-0.13 | 0.5913 | 1.838 | 6.271
-0.12 | 0.7872 | 2.4094 | 7.968
-0.11 | 1.0392 | 3.1295 | 10.047
-0.1 | 1.3693 | 4.0417 | 12.458
-0.09 | 1.7982 | 5.1843 | 15.388
-0.08 | 2.3383 | 6.608 | 18.814
-0.07 | 3.0213 | 8.334 | 22.67
-0.06 | 3.8784 | 10.47 | 27.022
-0.05 | 4.9477 | 12.967 | 31.97
-0.04 | 6.184 | 15.915 | 37.409
-0.03 | 7.76 | 19.37 | 43.344
-0.02 | 9.593 | 23.266 | 49.795
-0.01 | 11.789 | 27.789 | 56.694
0 | 14.315 | 32.798 | 64.37
0.01 | 17.184 | 38.302 | 72.2
0.02 | 20.31 | 44.203 | 80.59
0.03 | 23.934 | 50.785 | 89.45
0.04 | 27.794 | 57.74 | 98.64
0.05 | 31.94 | 65.18 | 108.17
0.06 | 36.416 | 73.05 | 118.07
0.07 | 41.096 | 81.41 | 128.37
0.08 | 45.925 | 89.9 | 138.91
0.09 | 50.884 | 98.89 | 149.65
0.1 | 55.916 | 108.01 | 160.49
0.11 | 60.87 | 117.67 | 171.8
0.12 | 66.04 | 127.65 | 183.27
0.13 | 71.09 | 137.57 | 194.81
0.14 | 76.12 | 147.9 | 206.59
0.15 | 80.99 | 158.43 | 218.25
0.16 | 85.87 | 169.16 | 230.35
0.17 | 90.4 | 179.97 | 242.33
0.18 | 94.85 | 190.9 | 254.49
0.19 | 99.03 | 202 | 266.54
0.2 | 103.08 | 213.16 | 278.67
0.21 | 106.97 | 224.59 | 291.04
0.22 | 110.67 | 235.82 | 303.27
0.23 | 114.28 | 247.24 | 315.43
0.24 | 117.43 | 258.58 | 327.53
0.25 | 120.4 | 270.12 | 339.92
0.26 | 123.31 | 281.52 | 351.98
0.27 | 125.95 | 292.83 | 364.14
0.28 | 128.7 | 304.14 | 376.25
0.29 | 131.05 | 315.48 | 387.9
0.3 | 133.28 | 326.87 | 400
0.31 | 135.32 | 338.03 | 411.81
0.32 | 137.31 | 348.95 | 423.43
0.33 | 139.19 | 360.03 | 435.06
0.34 | 141.05 | 370.83 | 446.41
0.35 | 142.6 | 381.57 | 457.73
0.36 | 144.01 | 392.05 | 468.85
0.37 | 145.61 | 402.55 | 479.87
0.38 | 146.93 | 412.79 | 490.6
0.39 | 148.23 | 422.73 | 501.31
0.4 | 149.29 | 432.53 | 511.79
0.41 | 150.17 | 442.01 | 522.06
0.42 | 151.54 | 451.58 | 532.37
0.43 | 152.46 | 460.66 | 542.06
0.44 | 153.32 | 469.5 | 551.79
0.45 | 154.09 | 478.14 | 561.23
0.46 | 154.87 | 486.45 | 570.3
0.47 | 155.82 | 494.51 | 579.6
0.48 | 156.55 | 502.22 | 588.2
0.49 | 157.13 | 509.7 | 596.6
0.5 | 157.77 | 516.85 | 604.7

## Tranconductance (mS-mm)
VGS (V) | VDS = 0.100 V | VDS = 0.500 V | VDS = 0.900 V
-0.75 | -0.001287 | -0.00376 | -0.01066
-0.74 | -0.0012825 | -0.003785 | -0.010095
-0.73 | -0.001273 | -0.003745 | -0.00966
-0.72 | -0.0011445 | -0.00377 | -0.01065
-0.71 | -0.0010545 | -0.00356 | -0.009735
-0.7 | -0.001121 | -0.00328 | -0.008585
-0.69 | -0.00104 | -0.003695 | -0.00935
-0.68 | -0.0008915 | -0.003685 | -0.009275
-0.67 | -0.000917 | -0.00304 | -0.00906
-0.66 | -0.000917 | -0.002745 | -0.009385
-0.65 | -0.000855 | -0.00289 | -0.008965
-0.64 | -0.0009135 | -0.00296 | -0.00796
-0.63 | -0.0008695 | -0.003125 | -0.0071
-0.62 | -0.000805 | -0.002755 | -0.00724
-0.61 | -0.0007165 | -0.00235 | -0.007725
-0.6 | -0.000604 | -0.00252 | -0.007295
-0.59 | -0.000622 | -0.002555 | -0.00699
-0.58 | -0.000602 | -0.002215 | -0.00745
-0.57 | -0.0005915 | -0.00208 | -0.007675
-0.56 | -0.000581 | -0.00202 | -0.005775
-0.55 | -0.000582 | -0.00176 | -0.004755
-0.54 | -0.00052 | -0.001755 | -0.0055
-0.53 | -0.0004555 | -0.00184 | -0.00554
-0.52 | -0.0004365 | -0.00168 | -0.005685
-0.51 | -0.000366 | -0.0012425 | -0.004365
-0.5 | -0.0002645 | -0.0012275 | -0.00304
-0.49 | -0.000203 | -0.000979 | -0.002835
-0.48 | -0.0001195 | -0.000444 | -0.00149
-0.47 | 4.65e-05 | -6.95e-05 | -5e-05
-0.46 | 0.0002475 | 0.0004705 | 0.00184
-0.45 | 0.000535 | 0.001306 | 0.00501
-0.44 | 0.000855 | 0.002712 | 0.00903
-0.43 | 0.0013355 | 0.004505 | 0.014
-0.42 | 0.0020015 | 0.006324 | 0.021205
-0.41 | 0.002924 | 0.009205 | 0.031615
-0.4 | 0.0041095 | 0.01354 | 0.046325
-0.39 | 0.005691 | 0.01911 | 0.066335
-0.38 | 0.008026 | 0.026325 | 0.09393
-0.37 | 0.01127 | 0.036945 | 0.13638
-0.36 | 0.017227 | 0.051465 | 0.18815
-0.35 | 0.023591 | 0.07235 | 0.26145
-0.34 | 0.0302 | 0.09996 | 0.36765
-0.33 | 0.04141 | 0.142395 | 0.5089
-0.32 | 0.057035 | 0.1944 | 0.70495
-0.31 | 0.078775 | 0.25925 | 0.9828
-0.3 | 0.10843 | 0.3588 | 1.3617
-0.29 | 0.155225 | 0.49385 | 1.844
-0.28 | 0.210785 | 0.6777 | 2.5295
-0.27 | 0.27625 | 0.91755 | 3.4995
-0.26 | 0.3769 | 1.24415 | 4.6565
-0.25 | 0.5128 | 1.72465 | 6.3095
-0.24 | 0.6971 | 2.3003 | 8.654
-0.23 | 0.93245 | 3.088 | 11.461
-0.22 | 1.2619 | 4.1475 | 15.576
-0.21 | 1.75795 | 5.549 | 20.835
-0.2 | 2.35745 | 7.5395 | 27.2
-0.19 | 3.1075 | 9.988 | 36.13
-0.18 | 4.1815 | 13.2185 | 46.85
-0.17 | 5.5605 | 17.4955 | 60.955
-0.16 | 7.3105 | 22.875 | 78.565
-0.15 | 9.832 | 30.155 | 99.1
-0.14 | 12.936 | 39.12 | 126.64
-0.13 | 17.055 | 50.49 | 156.175
-0.12 | 22.395 | 64.575 | 188.8
-0.11 | 29.105 | 81.615 | 224.5
-0.1 | 37.95 | 102.74 | 267.05
-0.09 | 48.45 | 128.315 | 317.8
-0.08 | 61.155 | 157.485 | 364.1
-0.07 | 77.005 | 193.1 | 410.4
-0.06 | 96.32 | 231.65 | 465
-0.05 | 115.28 | 272.25 | 519.35
-0.04 | 140.615 | 320.15 | 568.7
-0.03 | 170.45 | 367.55 | 619.3
-0.02 | 201.45 | 420.95 | 667.5
-0.01 | 236.1 | 476.6 | 728.75
0 | 269.75 | 525.65 | 775.3
0.01 | 299.75 | 570.25 | 811
0.02 | 337.5 | 624.15 | 862.5
0.03 | 374.2 | 676.85 | 902.5
0.04 | 400.3 | 719.75 | 936
0.05 | 431.1 | 765.5 | 971.5
0.06 | 457.8 | 811.5 | 1010
0.07 | 475.45 | 842.5 | 1042
0.08 | 489.4 | 874 | 1064
0.09 | 499.55 | 905.5 | 1079
0.1 | 499.3 | 939 | 1107.5
0.11 | 506.2 | 982 | 1139
0.12 | 511 | 995 | 1150.5
0.13 | 504 | 1012.5 | 1166
0.14 | 495 | 1043 | 1172
0.15 | 487.5 | 1063 | 1188
0.16 | 470.5 | 1077 | 1204
0.17 | 449 | 1087 | 1207
0.18 | 431.5 | 1101.5 | 1210.5
0.19 | 411.5 | 1113 | 1209
0.2 | 397 | 1129.5 | 1225
0.21 | 379.5 | 1133 | 1230
0.22 | 365.5 | 1132.5 | 1219.5
0.23 | 338 | 1138 | 1213
0.24 | 306 | 1144 | 1224.5
0.25 | 294 | 1147 | 1222.5
0.26 | 277.5 | 1135.5 | 1211
0.27 | 269.5 | 1131 | 1213.5
0.28 | 255 | 1132.5 | 1188
0.29 | 229 | 1136.5 | 1187.5
0.3 | 213.5 | 1127.5 | 1195.5
0.31 | 201.5 | 1104 | 1171.5
0.32 | 193.5 | 1100 | 1162.5
0.33 | 187 | 1094 | 1149
0.34 | 170.5 | 1077 | 1133.5
0.35 | 148 | 1061 | 1122
0.36 | 150.5 | 1049 | 1107
0.37 | 146 | 1037 | 1087.5
0.38 | 131 | 1009 | 1072
0.39 | 118 | 987 | 1059.5
0.4 | 97 | 964 | 1037.5
0.41 | 112.5 | 952.5 | 1029
0.42 | 114.5 | 932.5 | 1000
0.43 | 89 | 896 | 971
0.44 | 81.5 | 874 | 958.5
0.45 | 77.5 | 847.5 | 925.5
0.46 | 86.5 | 818.5 | 918.5
0.47 | 84 | 788.5 | 895
0.48 | 65.5 | 759.5 | 850
0.49 | 61 | 731.5 | 825
0.5 | 64 | 715 | 810