## IDS-VDS Characteristic (mA-mm)
VGS (V) | VDS = 0.100 V | VDS = 0.500 V | VDS = 0.900 V
-0.75 | 0.00028879 | 0.0011454 | 0.0037141
-0.74 | 0.00027485 | 0.0011004 | 0.0036011
-0.73 | 0.00026128 | 0.0010612 | 0.0034841
-0.72 | 0.00024805 | 0.0010203 | 0.0033641
-0.71 | 0.00023796 | 0.0009866 | 0.0032926
-0.7 | 0.00022764 | 0.0009501 | 0.0031668
-0.69 | 0.00021746 | 0.0009183 | 0.0030731
-0.68 | 0.000207 | 0.0008797 | 0.0030101
-0.67 | 0.00019849 | 0.0008524 | 0.0029039
-0.66 | 0.0001884 | 0.0008197 | 0.0028123
-0.65 | 0.00018114 | 0.0007894 | 0.0027296
-0.64 | 0.00017285 | 0.0007639 | 0.0026439
-0.63 | 0.00016523 | 0.0007329 | 0.0025545
-0.62 | 0.00015614 | 0.0007106 | 0.0024885
-0.61 | 0.00014978 | 0.0006846 | 0.0023993
-0.6 | 0.00014235 | 0.0006584 | 0.0023298
-0.59 | 0.00013619 | 0.0006339 | 0.00224
-0.58 | 0.00013077 | 0.0006097 | 0.0021867
-0.57 | 0.00012373 | 0.0005886 | 0.0021069
-0.56 | 0.00011821 | 0.0005685 | 0.0020373
-0.55 | 0.00011347 | 0.0005455 | 0.0019694
-0.54 | 0.00010866 | 0.0005248 | 0.0019196
-0.53 | 0.00010406 | 0.0005107 | 0.0018538
-0.52 | 9.947e-05 | 0.00049156 | 0.0017994
-0.51 | 9.613e-05 | 0.00047595 | 0.0017694
-0.5 | 9.338e-05 | 0.00046509 | 0.0017256
-0.49 | 9.051e-05 | 0.00045413 | 0.0016822
-0.48 | 8.991e-05 | 0.00044911 | 0.0016597
-0.47 | 8.92e-05 | 0.0004443 | 0.0016555
-0.46 | 9.052e-05 | 0.00044765 | 0.0016536
-0.45 | 9.506e-05 | 0.00045661 | 0.001682
-0.44 | 0.00010228 | 0.00047821 | 0.0017413
-0.43 | 0.00011225 | 0.00050961 | 0.0018591
-0.42 | 0.00012911 | 0.00055843 | 0.0020197
-0.41 | 0.00015287 | 0.0006402 | 0.0022694
-0.4 | 0.00018746 | 0.0007485 | 0.0026408
-0.39 | 0.00023586 | 0.0009075 | 0.0031891
-0.38 | 0.00030392 | 0.0011245 | 0.0039569
-0.37 | 0.00039808 | 0.0014385 | 0.0050485
-0.36 | 0.0005292 | 0.0018663 | 0.006648
-0.35 | 0.0007407 | 0.0024552 | 0.008824
-0.34 | 0.0010017 | 0.0032831 | 0.011849
-0.33 | 0.0013504 | 0.0044217 | 0.016068
-0.32 | 0.0018346 | 0.006135 | 0.021998
-0.31 | 0.0024872 | 0.008263 | 0.030065
-0.3 | 0.0034174 | 0.0113 | 0.041645
-0.29 | 0.0046658 | 0.015471 | 0.056962
-0.28 | 0.006556 | 0.021118 | 0.0788
-0.27 | 0.00889 | 0.028875 | 0.10801
-0.26 | 0.012108 | 0.039389 | 0.14675
-0.25 | 0.016472 | 0.053802 | 0.20184
-0.24 | 0.022403 | 0.07375 | 0.27517
-0.23 | 0.030498 | 0.10043 | 0.37374
-0.22 | 0.041346 | 0.13526 | 0.50528
-0.21 | 0.056074 | 0.18274 | 0.6834
-0.2 | 0.07657 | 0.24672 | 0.92
-0.19 | 0.10344 | 0.33206 | 1.2314
-0.18 | 0.13967 | 0.44593 | 1.6473
-0.17 | 0.18725 | 0.5972 | 2.1747
-0.16 | 0.25173 | 0.7937 | 2.8575
-0.15 | 0.33636 | 1.0514 | 3.7408
-0.14 | 0.45033 | 1.3967 | 4.8677
-0.13 | 0.5958 | 1.8294 | 6.275
-0.12 | 0.7902 | 2.3971 | 8.009
-0.11 | 1.0466 | 3.1333 | 10.048
-0.1 | 1.3771 | 4.0449 | 12.534
-0.09 | 1.8054 | 5.1961 | 15.52
-0.08 | 2.3556 | 6.622 | 18.894
-0.07 | 3.044 | 8.372 | 22.78
-0.06 | 3.904 | 10.483 | 27.134
-0.05 | 4.9893 | 13.047 | 32.133
-0.04 | 6.222 | 15.933 | 37.57
-0.03 | 7.822 | 19.42 | 43.537
-0.02 | 9.684 | 23.369 | 49.906
-0.01 | 11.867 | 27.866 | 57
0 | 14.388 | 32.875 | 64.64
0.01 | 17.282 | 38.468 | 72.46
0.02 | 20.487 | 44.434 | 80.77
0.03 | 24.087 | 51.049 | 89.65
0.04 | 28.003 | 57.9 | 98.91
0.05 | 32.126 | 65.4 | 108.42
0.06 | 36.608 | 73.33 | 118.35
0.07 | 41.305 | 81.62 | 128.66
0.08 | 46.124 | 90.22 | 139.12
0.09 | 51.086 | 99.19 | 149.86
0.1 | 56.156 | 108.41 | 160.71
0.11 | 61.11 | 118.15 | 172.05
0.12 | 66.27 | 127.85 | 183.59
0.13 | 71.35 | 138.03 | 195.15
0.14 | 76.32 | 148.34 | 206.85
0.15 | 81.17 | 158.86 | 218.48
0.16 | 85.95 | 169.62 | 230.65
0.17 | 90.56 | 180.3 | 242.63
0.18 | 94.98 | 191.28 | 254.66
0.19 | 99.19 | 202.38 | 266.8
0.2 | 103.19 | 213.64 | 278.92
0.21 | 107.13 | 224.91 | 291.26
0.22 | 110.72 | 236.24 | 303.51
0.23 | 114.17 | 247.64 | 315.71
0.24 | 117.43 | 258.99 | 327.69
0.25 | 120.41 | 270.5 | 340.1
0.26 | 123.45 | 281.84 | 352.2
0.27 | 125.99 | 293.24 | 364.2
0.28 | 128.57 | 304.59 | 376.4
0.29 | 130.97 | 315.85 | 388.06
0.3 | 133.28 | 327.3 | 400.16
0.31 | 135.36 | 338.29 | 411.95
0.32 | 137.35 | 349.43 | 423.6
0.33 | 139.08 | 360.39 | 435.2
0.34 | 140.82 | 371.18 | 446.58
0.35 | 142.66 | 381.84 | 457.84
0.36 | 144.06 | 392.39 | 468.98
0.37 | 145.39 | 402.84 | 480.02
0.38 | 146.77 | 413.04 | 490.77
0.39 | 147.89 | 422.99 | 501.43
0.4 | 149.26 | 432.68 | 511.87
0.41 | 150.22 | 442.37 | 522.23
0.42 | 151.18 | 451.81 | 532.37
0.43 | 152.24 | 460.88 | 542.11
0.44 | 153.18 | 469.81 | 551.87
0.45 | 154.11 | 478.34 | 561.39
0.46 | 154.79 | 486.71 | 570.3
0.47 | 155.51 | 494.76 | 579.6
0.48 | 156.33 | 502.52 | 588.2
0.49 | 157.2 | 509.94 | 596.6
0.5 | 157.67 | 517.2 | 605.1

## Tranconductance (mS-mm)
VGS (V) | VDS = 0.100 V | VDS = 0.500 V | VDS = 0.900 V
-0.75 | -0.001394 | -0.0045 | -0.0113
-0.74 | -0.0013755 | -0.00421 | -0.0115
-0.73 | -0.00134 | -0.004005 | -0.01185
-0.72 | -0.001166 | -0.00373 | -0.009575
-0.71 | -0.0010205 | -0.00351 | -0.009865
-0.7 | -0.001025 | -0.003415 | -0.010975
-0.69 | -0.001032 | -0.00352 | -0.007835
-0.68 | -0.0009485 | -0.003295 | -0.00846
-0.67 | -0.00093 | -0.003 | -0.00989
-0.66 | -0.0008675 | -0.00315 | -0.008715
-0.65 | -0.0007775 | -0.00279 | -0.00842
-0.64 | -0.0007955 | -0.002825 | -0.008755
-0.63 | -0.0008355 | -0.002665 | -0.00777
-0.62 | -0.0007725 | -0.002415 | -0.00776
-0.61 | -0.0006895 | -0.00261 | -0.007935
-0.6 | -0.0006795 | -0.002535 | -0.007965
-0.59 | -0.000579 | -0.002435 | -0.007155
-0.58 | -0.000623 | -0.002265 | -0.006655
-0.57 | -0.000628 | -0.00206 | -0.00747
-0.56 | -0.000513 | -0.002155 | -0.006875
-0.55 | -0.0004775 | -0.002185 | -0.005885
-0.54 | -0.0004705 | -0.00174 | -0.00578
-0.53 | -0.0004595 | -0.001662 | -0.00601
-0.52 | -0.0003965 | -0.0017375 | -0.00422
-0.51 | -0.0003045 | -0.0013235 | -0.00369
-0.5 | -0.000281 | -0.001091 | -0.00436
-0.49 | -0.0001735 | -0.000799 | -0.003295
-0.48 | -6.55e-05 | -0.0004915 | -0.001335
-0.47 | 3.05e-05 | -7.3e-05 | -0.000305
-0.46 | 0.000293 | 0.0006155 | 0.001325
-0.45 | 0.000588 | 0.001528 | 0.004385
-0.44 | 0.0008595 | 0.00265 | 0.008855
-0.43 | 0.0013415 | 0.004011 | 0.01392
-0.42 | 0.002031 | 0.0065295 | 0.020515
-0.41 | 0.0029175 | 0.0095035 | 0.031055
-0.4 | 0.0041495 | 0.013365 | 0.045985
-0.39 | 0.005823 | 0.0188 | 0.065805
-0.38 | 0.008111 | 0.02655 | 0.09297
-0.37 | 0.011264 | 0.03709 | 0.134555
-0.36 | 0.017131 | 0.050835 | 0.188775
-0.35 | 0.023625 | 0.07084 | 0.26005
-0.34 | 0.030485 | 0.098325 | 0.3622
-0.33 | 0.041645 | 0.142595 | 0.50745
-0.32 | 0.05684 | 0.192065 | 0.69985
-0.31 | 0.07914 | 0.25825 | 0.98235
-0.3 | 0.10893 | 0.3604 | 1.34485
-0.29 | 0.15693 | 0.4909 | 1.85775
-0.28 | 0.21121 | 0.6702 | 2.5524
-0.27 | 0.2776 | 0.91355 | 3.3975
-0.26 | 0.3791 | 1.24635 | 4.6915
-0.25 | 0.51475 | 1.71805 | 6.421
-0.24 | 0.7013 | 2.3314 | 8.595
-0.23 | 0.94715 | 3.0755 | 11.5055
-0.22 | 1.2788 | 4.1155 | 15.483
-0.21 | 1.7612 | 5.573 | 20.736
-0.2 | 2.3683 | 7.466 | 27.4
-0.19 | 3.155 | 9.9605 | 36.365
-0.18 | 4.1905 | 13.257 | 47.165
-0.17 | 5.603 | 17.3885 | 60.51
-0.16 | 7.4555 | 22.71 | 78.305
-0.15 | 9.93 | 30.15 | 100.51
-0.14 | 12.972 | 38.9 | 126.71
-0.13 | 16.9935 | 50.02 | 157.065
-0.12 | 22.54 | 65.195 | 188.65
-0.11 | 29.345 | 82.39 | 226.25
-0.1 | 37.94 | 103.14 | 273.6
-0.09 | 48.925 | 128.855 | 318
-0.08 | 61.93 | 158.795 | 363
-0.07 | 77.42 | 193.05 | 412
-0.06 | 97.265 | 233.75 | 467.65
-0.05 | 115.9 | 272.5 | 521.8
-0.04 | 141.635 | 318.65 | 570.2
-0.03 | 173.1 | 371.8 | 616.8
-0.02 | 202.25 | 422.3 | 673.15
-0.01 | 235.2 | 475.3 | 736.7
0 | 270.75 | 530.1 | 773
0.01 | 304.95 | 577.95 | 806.5
0.02 | 340.25 | 629.05 | 859.5
0.03 | 375.8 | 673.3 | 907
0.04 | 401.95 | 717.55 | 938.5
0.05 | 430.25 | 771.5 | 972
0.06 | 458.95 | 811 | 1012
0.07 | 475.8 | 844.5 | 1038.5
0.08 | 489.05 | 878.5 | 1060
0.09 | 501.6 | 909.5 | 1079.5
0.1 | 501.2 | 948 | 1109.5
0.11 | 505.7 | 972 | 1144
0.12 | 512 | 994 | 1155
0.13 | 502.5 | 1024.5 | 1163
0.14 | 491 | 1041.5 | 1166.5
0.15 | 481.5 | 1064 | 1190
0.16 | 469.5 | 1072 | 1207.5
0.17 | 451.5 | 1083 | 1200.5
0.18 | 431.5 | 1104 | 1208.5
0.19 | 410.5 | 1118 | 1213
0.2 | 397 | 1126.5 | 1223
0.21 | 376.5 | 1130 | 1229.5
0.22 | 352 | 1136.5 | 1222.5
0.23 | 335.5 | 1137.5 | 1209
0.24 | 312 | 1143 | 1219.5
0.25 | 301 | 1142.5 | 1225.5
0.26 | 279 | 1137 | 1205
0.27 | 256 | 1137.5 | 1210
0.28 | 249 | 1130.5 | 1193
0.29 | 235.5 | 1135.5 | 1188
0.3 | 219.5 | 1122 | 1194.5
0.31 | 203.5 | 1106.5 | 1172
0.32 | 186 | 1105 | 1162.5
0.33 | 173.5 | 1087.5 | 1149
0.34 | 179 | 1072.5 | 1132
0.35 | 162 | 1060.5 | 1120
0.36 | 136.5 | 1050 | 1109
0.37 | 135.5 | 1032.5 | 1089.5
0.38 | 125 | 1007.5 | 1070.5
0.39 | 124.5 | 982 | 1055
0.4 | 116.5 | 969 | 1040
0.41 | 96 | 956.5 | 1025
0.42 | 101 | 925.5 | 994
0.43 | 100 | 900 | 975
0.44 | 93.5 | 873 | 964
0.45 | 80.5 | 845 | 921.5
0.46 | 70 | 821 | 910.5
0.47 | 77 | 790.5 | 895
0.48 | 84.5 | 759 | 850
0.49 | 67 | 734 | 845
0.5 | 47 | 726 | 850