## IDS-VDS Characteristic (mA-mm)
VGS (V) | VDS = 0.100 V | VDS = 0.500 V | VDS = 0.900 V
-0.75 | 0.00029808 | 0.0011761 | 0.0037332
-0.74 | 0.00028389 | 0.0011255 | 0.0036555
-0.73 | 0.00027097 | 0.0010902 | 0.0035369
-0.72 | 0.00025751 | 0.0010494 | 0.0034233
-0.71 | 0.00024879 | 0.0010121 | 0.0033375
-0.7 | 0.00023706 | 0.0009773 | 0.003211
-0.69 | 0.00022664 | 0.0009472 | 0.0031255
-0.68 | 0.00021752 | 0.0009094 | 0.0030448
-0.67 | 0.00020904 | 0.000878 | 0.0029408
-0.66 | 0.00019901 | 0.0008404 | 0.0028383
-0.65 | 0.00019111 | 0.0008172 | 0.0027538
-0.64 | 0.00018233 | 0.0007902 | 0.0026714
-0.63 | 0.000173 | 0.0007577 | 0.0025864
-0.62 | 0.00016556 | 0.0007343 | 0.0025135
-0.61 | 0.00015904 | 0.0007037 | 0.0024491
-0.6 | 0.00015314 | 0.0006856 | 0.0023569
-0.59 | 0.00014527 | 0.0006649 | 0.0022911
-0.58 | 0.00013918 | 0.000641 | 0.0022188
-0.57 | 0.00013287 | 0.0006202 | 0.0021561
-0.56 | 0.00012686 | 0.0005929 | 0.0020788
-0.55 | 0.00012236 | 0.0005719 | 0.0020284
-0.54 | 0.0001169 | 0.0005518 | 0.0019696
-0.53 | 0.00011252 | 0.0005359 | 0.0019097
-0.52 | 0.00010637 | 0.0005187 | 0.0018718
-0.51 | 0.00010218 | 0.0005007 | 0.0018112
-0.5 | 9.878e-05 | 0.00049314 | 0.0017621
-0.49 | 9.741e-05 | 0.00047955 | 0.0017283
-0.48 | 9.519e-05 | 0.00047313 | 0.0017173
-0.47 | 9.534e-05 | 0.00046653 | 0.0017175
-0.46 | 9.625e-05 | 0.00047344 | 0.0017108
-0.45 | 0.00010079 | 0.00048095 | 0.0017524
-0.44 | 0.00010688 | 0.0005008 | 0.0018061
-0.43 | 0.00011763 | 0.000529 | 0.0019145
-0.42 | 0.00013357 | 0.0005812 | 0.0020963
-0.41 | 0.00015594 | 0.0006558 | 0.0023403
-0.4 | 0.00018993 | 0.0007686 | 0.0027111
-0.39 | 0.00023794 | 0.0009227 | 0.0032398
-0.38 | 0.00030488 | 0.0011417 | 0.0040208
-0.37 | 0.00039773 | 0.001447 | 0.0051034
-0.36 | 0.0005267 | 0.0018762 | 0.00673
-0.35 | 0.0007382 | 0.0024693 | 0.008907
-0.34 | 0.0009935 | 0.0033002 | 0.011913
-0.33 | 0.0013403 | 0.0044478 | 0.016227
-0.32 | 0.0018226 | 0.006133 | 0.022057
-0.31 | 0.0024779 | 0.0083 | 0.030195
-0.3 | 0.0033845 | 0.01133 | 0.0416
-0.29 | 0.0046381 | 0.015458 | 0.05744
-0.28 | 0.006495 | 0.021092 | 0.0788
-0.27 | 0.008877 | 0.028971 | 0.10829
-0.26 | 0.012089 | 0.039551 | 0.1481
-0.25 | 0.016435 | 0.05369 | 0.20232
-0.24 | 0.022264 | 0.07384 | 0.27449
-0.23 | 0.030382 | 0.0999 | 0.37353
-0.22 | 0.041194 | 0.13601 | 0.50643
-0.21 | 0.055813 | 0.18321 | 0.6859
-0.2 | 0.07673 | 0.24734 | 0.925
-0.19 | 0.10364 | 0.33214 | 1.2371
-0.18 | 0.13965 | 0.44875 | 1.6507
-0.17 | 0.18803 | 0.5979 | 2.1803
-0.16 | 0.25137 | 0.7981 | 2.884
-0.15 | 0.33677 | 1.0593 | 3.7621
-0.14 | 0.4503 | 1.4031 | 4.8829
-0.13 | 0.5972 | 1.8429 | 6.312
-0.12 | 0.7918 | 2.4152 | 8.026
-0.11 | 1.0453 | 3.1439 | 10.115
-0.1 | 1.379 | 4.0447 | 12.618
-0.09 | 1.8092 | 5.2151 | 15.552
-0.08 | 2.3573 | 6.659 | 18.939
-0.07 | 3.0473 | 8.402 | 22.843
-0.06 | 3.9111 | 10.54 | 27.29
-0.05 | 4.9776 | 13.031 | 32.236
-0.04 | 6.249 | 16.015 | 37.646
-0.03 | 7.816 | 19.485 | 43.613
-0.02 | 9.696 | 23.477 | 50.134
-0.01 | 11.909 | 27.947 | 57.14
0 | 14.454 | 33.015 | 64.71
0.01 | 17.328 | 38.535 | 72.6
0.02 | 20.51 | 44.584 | 81.05
0.03 | 24.153 | 51.185 | 89.81
0.04 | 28.03 | 58.08 | 99.04
0.05 | 32.228 | 65.62 | 108.61
0.06 | 36.674 | 73.46 | 118.52
0.07 | 41.362 | 81.82 | 128.84
0.08 | 46.246 | 90.48 | 139.27
0.09 | 51.195 | 99.35 | 150.06
0.1 | 56.287 | 108.63 | 161.04
0.11 | 61.15 | 118.22 | 172.26
0.12 | 66.42 | 128.07 | 183.56
0.13 | 71.53 | 138.15 | 195.27
0.14 | 76.48 | 148.58 | 206.9
0.15 | 81.37 | 158.75 | 218.66
0.16 | 86.11 | 169.7 | 230.9
0.17 | 90.68 | 180.54 | 242.65
0.18 | 95.09 | 191.44 | 254.77
0.19 | 99.33 | 202.58 | 266.96
0.2 | 103.5 | 213.65 | 279.1
0.21 | 107.27 | 225.1 | 291.39
0.22 | 110.82 | 236.36 | 303.57
0.23 | 114.3 | 247.81 | 315.76
0.24 | 117.51 | 259.05 | 327.94
0.25 | 120.82 | 270.58 | 340.27
0.26 | 123.68 | 282.03 | 352.28
0.27 | 126.25 | 293.35 | 364.39
0.28 | 128.77 | 304.77 | 376.35
0.29 | 131.05 | 315.85 | 388.25
0.3 | 133.49 | 327.29 | 400.39
0.31 | 135.54 | 338.44 | 411.91
0.32 | 137.59 | 349.48 | 423.63
0.33 | 139.4 | 360.52 | 435.23
0.34 | 141.1 | 371.29 | 446.65
0.35 | 142.66 | 382.02 | 457.91
0.36 | 144.3 | 392.5 | 469.02
0.37 | 145.74 | 402.99 | 480.14
0.38 | 146.97 | 413.17 | 490.92
0.39 | 148.37 | 423.14 | 501.61
0.4 | 149.49 | 432.93 | 511.94
0.41 | 150.63 | 442.51 | 522.27
0.42 | 151.58 | 452 | 532.37
0.43 | 152.34 | 461 | 542.28
0.44 | 153.53 | 469.94 | 552.03
0.45 | 154.28 | 478.52 | 561.27
0.46 | 155.16 | 486.87 | 570.7
0.47 | 155.83 | 495.01 | 579.6
0.48 | 156.57 | 502.69 | 588.2
0.49 | 157.31 | 510.19 | 596.8
0.5 | 158.09 | 517.38 | 605.2

## Tranconductance (mS-mm)
VGS (V) | VDS = 0.100 V | VDS = 0.500 V | VDS = 0.900 V
-0.75 | -0.001419 | -0.00506 | -0.00777
-0.74 | -0.0013555 | -0.004295 | -0.009815
-0.73 | -0.001319 | -0.003805 | -0.01161
-0.72 | -0.001109 | -0.003905 | -0.00997
-0.71 | -0.0010225 | -0.003605 | -0.010615
-0.7 | -0.0011075 | -0.003245 | -0.0106
-0.69 | -0.000977 | -0.003395 | -0.00831
-0.68 | -0.00088 | -0.00346 | -0.009235
-0.67 | -0.0009255 | -0.00345 | -0.010325
-0.66 | -0.0008965 | -0.00304 | -0.00935
-0.65 | -0.000834 | -0.00251 | -0.008345
-0.64 | -0.0009055 | -0.002975 | -0.00837
-0.63 | -0.0008385 | -0.002795 | -0.007895
-0.62 | -0.000698 | -0.0027 | -0.006865
-0.61 | -0.000621 | -0.002435 | -0.00783
-0.6 | -0.0006885 | -0.00194 | -0.0079
-0.59 | -0.000698 | -0.00223 | -0.006905
-0.58 | -0.00062 | -0.002235 | -0.00675
-0.57 | -0.000616 | -0.002405 | -0.007
-0.56 | -0.0005255 | -0.002415 | -0.006385
-0.55 | -0.000498 | -0.002055 | -0.00546
-0.54 | -0.000492 | -0.0018 | -0.005935
-0.53 | -0.0005265 | -0.001655 | -0.00489
-0.52 | -0.000517 | -0.00176 | -0.004925
-0.51 | -0.0003795 | -0.001278 | -0.005485
-0.5 | -0.0002385 | -0.0010575 | -0.004145
-0.49 | -0.0001795 | -0.0010005 | -0.00224
-0.48 | -0.0001035 | -0.000651 | -0.00054
-0.47 | 5.3e-05 | 1.55e-05 | -0.000325
-0.46 | 0.0002725 | 0.000721 | 0.001745
-0.45 | 0.0005315 | 0.001368 | 0.004765
-0.44 | 0.000842 | 0.0024025 | 0.008105
-0.43 | 0.0013345 | 0.00402 | 0.01451
-0.42 | 0.0019155 | 0.00634 | 0.02129
-0.41 | 0.002818 | 0.00937 | 0.03074
-0.4 | 0.0041 | 0.013345 | 0.044975
-0.39 | 0.0057475 | 0.018655 | 0.065485
-0.38 | 0.0079895 | 0.026215 | 0.09318
-0.37 | 0.011091 | 0.036725 | 0.13546
-0.36 | 0.0170235 | 0.051115 | 0.19018
-0.35 | 0.02334 | 0.0712 | 0.25915
-0.34 | 0.030105 | 0.098925 | 0.366
-0.33 | 0.041455 | 0.14164 | 0.5072
-0.32 | 0.05688 | 0.19261 | 0.6984
-0.31 | 0.078095 | 0.25985 | 0.97715
-0.3 | 0.10801 | 0.3579 | 1.36225
-0.29 | 0.155525 | 0.4881 | 1.86
-0.28 | 0.211945 | 0.67565 | 2.5425
-0.27 | 0.2797 | 0.92295 | 3.465
-0.26 | 0.3779 | 1.23595 | 4.7015
-0.25 | 0.50875 | 1.71445 | 6.3195
-0.24 | 0.69735 | 2.3105 | 8.5605
-0.23 | 0.9465 | 3.1085 | 11.597
-0.22 | 1.27155 | 4.1655 | 15.6185
-0.21 | 1.7768 | 5.5665 | 20.9285
-0.2 | 2.39135 | 7.4465 | 27.56
-0.19 | 3.146 | 10.0705 | 36.285
-0.18 | 4.2195 | 13.288 | 47.16
-0.17 | 5.586 | 17.4675 | 61.665
-0.16 | 7.437 | 23.07 | 79.09
-0.15 | 9.9465 | 30.25 | 99.945
-0.14 | 13.0215 | 39.18 | 127.495
-0.13 | 17.075 | 50.605 | 157.155
-0.12 | 22.405 | 65.05 | 190.15
-0.11 | 29.36 | 81.475 | 229.6
-0.1 | 38.195 | 103.56 | 271.85
-0.09 | 48.915 | 130.715 | 316.05
-0.08 | 61.905 | 159.345 | 364.55
-0.07 | 77.69 | 194.05 | 417.55
-0.06 | 96.515 | 231.45 | 469.65
-0.05 | 116.895 | 273.75 | 517.8
-0.04 | 141.92 | 322.7 | 568.85
-0.03 | 172.35 | 373.1 | 624.4
-0.02 | 204.65 | 423.1 | 676.35
-0.01 | 237.9 | 476.9 | 728.8
0 | 270.95 | 529.4 | 773
0.01 | 302.8 | 578.45 | 817
0.02 | 341.25 | 632.5 | 860.5
0.03 | 376 | 674.8 | 899.5
0.04 | 403.75 | 721.75 | 940
0.05 | 432.2 | 769 | 974
0.06 | 456.7 | 810 | 1011.5
0.07 | 478.6 | 851 | 1037.5
0.08 | 491.65 | 876.5 | 1061
0.09 | 502.05 | 907.5 | 1088.5
0.1 | 497.75 | 943.5 | 1110
0.11 | 506.65 | 972 | 1126
0.12 | 519 | 996.5 | 1150.5
0.13 | 503 | 1025.5 | 1167
0.14 | 492 | 1030 | 1169.5
0.15 | 481.5 | 1056 | 1200
0.16 | 465.5 | 1089.5 | 1199.5
0.17 | 449 | 1087 | 1193.5
0.18 | 432.5 | 1102 | 1215.5
0.19 | 420.5 | 1110.5 | 1216.5
0.2 | 397 | 1126 | 1221.5
0.21 | 366 | 1135.5 | 1223.5
0.22 | 351.5 | 1135.5 | 1218.5
0.23 | 334.5 | 1134.5 | 1218.5
0.24 | 326 | 1138.5 | 1225.5
0.25 | 308.5 | 1149 | 1217
0.26 | 271.5 | 1138.5 | 1206
0.27 | 254.5 | 1137 | 1203.5
0.28 | 240 | 1125 | 1193
0.29 | 236 | 1126 | 1202
0.3 | 224.5 | 1129.5 | 1183
0.31 | 205 | 1109.5 | 1162
0.32 | 193 | 1104 | 1166
0.33 | 175.5 | 1090.5 | 1151
0.34 | 163 | 1075 | 1134
0.35 | 160 | 1060.5 | 1118.5
0.36 | 154 | 1048.5 | 1111.5
0.37 | 133.5 | 1033.5 | 1095
0.38 | 131.5 | 1007.5 | 1073.5
0.39 | 126 | 988 | 1051
0.4 | 113 | 968.5 | 1033
0.41 | 104.5 | 953.5 | 1021.5
0.42 | 85.5 | 924.5 | 1000.5
0.43 | 97.5 | 897 | 983
0.44 | 97 | 876 | 949.5
0.45 | 81.5 | 846.5 | 933.5
0.46 | 77.5 | 824.5 | 916.5
0.47 | 70.5 | 791 | 875
0.48 | 74 | 759 | 860
0.49 | 76 | 734.5 | 850
0.5 | 78 | 719 | 840