## IDS-VDS Characteristic (mA-mm)
VGS (V) | VDS = 0.100 V | VDS = 0.500 V | VDS = 0.900 V
-0.75 | 0.00031668 | 0.0012252 | 0.0038997
-0.74 | 0.0003028 | 0.0011797 | 0.0037924
-0.73 | 0.00028938 | 0.0011415 | 0.0036828
-0.72 | 0.00027614 | 0.0011053 | 0.0035702
-0.71 | 0.00026374 | 0.0010683 | 0.0034682
-0.7 | 0.00025038 | 0.0010218 | 0.0033797
-0.69 | 0.0002398 | 0.0009875 | 0.0032688
-0.68 | 0.0002298 | 0.0009498 | 0.0031627
-0.67 | 0.00021801 | 0.0009103 | 0.0030812
-0.66 | 0.00020786 | 0.0008848 | 0.0029921
-0.65 | 0.00020088 | 0.0008531 | 0.0028801
-0.64 | 0.00019206 | 0.0008271 | 0.0027951
-0.63 | 0.00018299 | 0.0008016 | 0.0027113
-0.62 | 0.00017492 | 0.0007715 | 0.0026219
-0.61 | 0.00016698 | 0.0007406 | 0.0025522
-0.6 | 0.00015908 | 0.0007136 | 0.0024654
-0.59 | 0.00015207 | 0.000688 | 0.0023988
-0.58 | 0.00014428 | 0.0006646 | 0.0023228
-0.57 | 0.00013755 | 0.0006426 | 0.0022437
-0.56 | 0.00013226 | 0.0006178 | 0.0021887
-0.55 | 0.00012697 | 0.0005976 | 0.0021028
-0.54 | 0.00012168 | 0.0005719 | 0.0020536
-0.53 | 0.00011616 | 0.0005576 | 0.0019961
-0.52 | 0.0001103 | 0.0005415 | 0.0019385
-0.51 | 0.00010706 | 0.0005214 | 0.0018905
-0.5 | 0.00010391 | 0.0005067 | 0.0018376
-0.49 | 0.00010121 | 0.00049701 | 0.0018055
-0.48 | 9.967e-05 | 0.00048966 | 0.0017878
-0.47 | 9.93e-05 | 0.00048506 | 0.0017703
-0.46 | 0.00010173 | 0.00048825 | 0.0017769
-0.45 | 0.00010535 | 0.00049849 | 0.0018117
-0.44 | 0.00011154 | 0.00051832 | 0.0018787
-0.43 | 0.0001218 | 0.00055375 | 0.0019993
-0.42 | 0.00013867 | 0.0006094 | 0.0021792
-0.41 | 0.0001639 | 0.0006908 | 0.0024529
-0.4 | 0.00019932 | 0.0008035 | 0.0028534
-0.39 | 0.00024843 | 0.0009703 | 0.0034334
-0.38 | 0.00031983 | 0.0012038 | 0.0042387
-0.37 | 0.00041747 | 0.0015258 | 0.0054169
-0.36 | 0.00055416 | 0.001982 | 0.007119
-0.35 | 0.0007743 | 0.0026051 | 0.009378
-0.34 | 0.0010427 | 0.0034909 | 0.012659
-0.33 | 0.0014079 | 0.0046791 | 0.017146
-0.32 | 0.0019133 | 0.006471 | 0.02341
-0.31 | 0.0025971 | 0.008716 | 0.031924
-0.3 | 0.0035662 | 0.011927 | 0.044102
-0.29 | 0.0048604 | 0.016243 | 0.06089
-0.28 | 0.006801 | 0.022169 | 0.08286
-0.27 | 0.009231 | 0.030289 | 0.11438
-0.26 | 0.012595 | 0.041222 | 0.15564
-0.25 | 0.017165 | 0.056332 | 0.21324
-0.24 | 0.023297 | 0.07754 | 0.2903
-0.23 | 0.031663 | 0.10508 | 0.39283
-0.22 | 0.042999 | 0.14135 | 0.53363
-0.21 | 0.05844 | 0.19222 | 0.7175
-0.2 | 0.07916 | 0.25898 | 0.9667
-0.19 | 0.10668 | 0.34835 | 1.2919
-0.18 | 0.14378 | 0.46716 | 1.7248
-0.17 | 0.19318 | 0.6247 | 2.2827
-0.16 | 0.25911 | 0.8303 | 3.0083
-0.15 | 0.34692 | 1.1005 | 3.9199
-0.14 | 0.46433 | 1.4591 | 5.0826
-0.13 | 0.6173 | 1.921 | 6.549
-0.12 | 0.8206 | 2.502 | 8.305
-0.11 | 1.0798 | 3.2463 | 10.45
-0.1 | 1.4254 | 4.2016 | 12.974
-0.09 | 1.8685 | 5.3965 | 16.043
-0.08 | 2.4269 | 6.856 | 19.426
-0.07 | 3.1356 | 8.652 | 23.417
-0.06 | 4.0108 | 10.789 | 27.932
-0.05 | 5.1261 | 13.42 | 32.971
-0.04 | 6.404 | 16.443 | 38.508
-0.03 | 8.008 | 19.961 | 44.46
-0.02 | 9.895 | 23.92 | 51.062
-0.01 | 12.159 | 28.523 | 58.12
0 | 14.734 | 33.65 | 65.82
0.01 | 17.654 | 39.209 | 73.77
0.02 | 20.905 | 45.307 | 82.14
0.03 | 24.521 | 51.892 | 91.08
0.04 | 28.435 | 58.92 | 100.28
0.05 | 32.662 | 66.38 | 109.89
0.06 | 37.126 | 74.37 | 119.92
0.07 | 41.826 | 82.73 | 130.09
0.08 | 46.724 | 91.37 | 140.69
0.09 | 51.707 | 100.3 | 151.42
0.1 | 56.758 | 109.64 | 162.42
0.11 | 61.73 | 119.23 | 173.65
0.12 | 66.87 | 129.2 | 185.05
0.13 | 71.97 | 139.27 | 196.69
0.14 | 76.96 | 149.44 | 208.34
0.15 | 81.83 | 160.07 | 220.17
0.16 | 86.57 | 170.81 | 232.25
0.17 | 91.12 | 181.58 | 244.1
0.18 | 95.47 | 192.6 | 256.22
0.19 | 99.77 | 203.5 | 268.32
0.2 | 103.7 | 214.89 | 280.46
0.21 | 107.63 | 226.18 | 292.67
0.22 | 111.14 | 237.44 | 304.89
0.23 | 114.65 | 248.74 | 317.07
0.24 | 117.89 | 260.11 | 329.25
0.25 | 120.94 | 271.61 | 341.58
0.26 | 123.78 | 282.97 | 353.39
0.27 | 126.48 | 294.4 | 365.52
0.28 | 129.12 | 305.51 | 377.55
0.29 | 131.38 | 316.89 | 389.41
0.3 | 133.65 | 328.21 | 401.41
0.31 | 135.73 | 339.27 | 412.94
0.32 | 137.53 | 350.46 | 424.62
0.33 | 139.63 | 361.24 | 436.25
0.34 | 141.2 | 372.07 | 447.65
0.35 | 142.82 | 382.79 | 458.75
0.36 | 144.38 | 393.28 | 469.9
0.37 | 145.74 | 403.71 | 480.92
0.38 | 147.09 | 413.81 | 491.73
0.39 | 148.29 | 423.75 | 502.31
0.4 | 149.45 | 433.51 | 512.57
0.41 | 150.49 | 443.07 | 522.82
0.42 | 151.74 | 452.4 | 533.03
0.43 | 152.48 | 461.52 | 542.84
0.44 | 153.42 | 470.35 | 552.51
0.45 | 154.32 | 478.89 | 561.85
0.46 | 154.97 | 487.33 | 571.2
0.47 | 155.99 | 495.26 | 580
0.48 | 156.56 | 502.99 | 588.6
0.49 | 157.31 | 510.4 | 597.2
0.5 | 158.01 | 517.62 | 605.4

## Tranconductance (mS-mm)
VGS (V) | VDS = 0.100 V | VDS = 0.500 V | VDS = 0.900 V
-0.75 | -0.001388 | -0.00455 | -0.01073
-0.74 | -0.001365 | -0.004185 | -0.010845
-0.73 | -0.001333 | -0.00372 | -0.01111
-0.72 | -0.001282 | -0.00366 | -0.01073
-0.71 | -0.001288 | -0.004175 | -0.009525
-0.7 | -0.001197 | -0.00404 | -0.00997
-0.69 | -0.001029 | -0.0036 | -0.01085
-0.68 | -0.0010895 | -0.00386 | -0.00938
-0.67 | -0.001097 | -0.00325 | -0.00853
-0.66 | -0.0008565 | -0.00286 | -0.010055
-0.65 | -0.00079 | -0.002885 | -0.00985
-0.64 | -0.0008945 | -0.002575 | -0.00844
-0.63 | -0.000857 | -0.00278 | -0.00866
-0.62 | -0.0008005 | -0.00305 | -0.007955
-0.61 | -0.000792 | -0.002895 | -0.007825
-0.6 | -0.0007455 | -0.00263 | -0.00767
-0.59 | -0.00074 | -0.00245 | -0.00713
-0.58 | -0.000726 | -0.00227 | -0.007755
-0.57 | -0.000601 | -0.00234 | -0.006705
-0.56 | -0.000529 | -0.00225 | -0.007045
-0.55 | -0.000529 | -0.002295 | -0.006755
-0.54 | -0.0005405 | -0.002 | -0.005335
-0.53 | -0.000569 | -0.00152 | -0.005755
-0.52 | -0.000455 | -0.00181 | -0.00528
-0.51 | -0.0003195 | -0.00174 | -0.005045
-0.5 | -0.0002925 | -0.0012195 | -0.00425
-0.49 | -0.000212 | -0.000852 | -0.00249
-0.48 | -9.55e-05 | -0.0005975 | -0.00176
-0.47 | 0.000103 | -7.05e-05 | -0.000545
-0.46 | 0.0003025 | 0.0006715 | 0.00207
-0.45 | 0.0004905 | 0.0015035 | 0.00509
-0.44 | 0.0008225 | 0.002763 | 0.00938
-0.43 | 0.0013565 | 0.004554 | 0.015025
-0.42 | 0.002105 | 0.0068525 | 0.02268
-0.41 | 0.0030325 | 0.009705 | 0.03371
-0.4 | 0.0042265 | 0.013975 | 0.049025
-0.39 | 0.0060255 | 0.020015 | 0.069265
-0.38 | 0.008452 | 0.027775 | 0.099175
-0.37 | 0.0117165 | 0.03891 | 0.144015
-0.36 | 0.0178415 | 0.053965 | 0.198055
-0.35 | 0.024427 | 0.075445 | 0.277
-0.34 | 0.03168 | 0.1037 | 0.3884
-0.33 | 0.04353 | 0.149005 | 0.53755
-0.32 | 0.05946 | 0.201845 | 0.7389
-0.31 | 0.082645 | 0.2728 | 1.0346
-0.3 | 0.113165 | 0.37635 | 1.4483
-0.29 | 0.16174 | 0.5121 | 1.9379
-0.28 | 0.21853 | 0.7023 | 2.6745
-0.27 | 0.2897 | 0.95265 | 3.639
-0.26 | 0.3967 | 1.30215 | 4.943
-0.25 | 0.5351 | 1.8159 | 6.733
-0.24 | 0.7249 | 2.4374 | 8.9795
-0.23 | 0.9851 | 3.1905 | 12.1665
-0.22 | 1.33885 | 4.357 | 16.2335
-0.21 | 1.80805 | 5.8815 | 21.6535
-0.2 | 2.412 | 7.8065 | 28.72
-0.19 | 3.231 | 10.409 | 37.905
-0.18 | 4.325 | 13.8175 | 49.54
-0.17 | 5.7665 | 18.157 | 64.175
-0.16 | 7.687 | 23.79 | 81.86
-0.15 | 10.261 | 31.44 | 103.715
-0.14 | 13.519 | 41.025 | 131.455
-0.13 | 17.8135 | 52.145 | 161.12
-0.12 | 23.125 | 66.265 | 195.05
-0.11 | 30.24 | 84.98 | 233.45
-0.1 | 39.435 | 107.51 | 279.65
-0.09 | 50.075 | 132.72 | 322.6
-0.08 | 63.355 | 162.775 | 368.7
-0.07 | 79.195 | 196.65 | 425.3
-0.06 | 99.525 | 238.4 | 477.7
-0.05 | 119.66 | 282.7 | 528.8
-0.04 | 144.095 | 327.05 | 574.45
-0.03 | 174.55 | 373.85 | 627.7
-0.02 | 207.55 | 428.1 | 683
-0.01 | 241.95 | 486.5 | 737.9
0 | 274.75 | 534.3 | 782.5
0.01 | 308.55 | 582.85 | 816
0.02 | 343.35 | 634.15 | 865.5
0.03 | 376.5 | 680.65 | 907
0.04 | 407.05 | 724.4 | 940.5
0.05 | 434.55 | 772.5 | 982
0.06 | 458.2 | 817.5 | 1010
0.07 | 479.9 | 850 | 1038.5
0.08 | 494.05 | 878.5 | 1066.5
0.09 | 501.7 | 913.5 | 1086.5
0.1 | 501.15 | 946.5 | 1111.5
0.11 | 505.6 | 978 | 1131.5
0.12 | 512 | 1002 | 1152
0.13 | 504.5 | 1012 | 1164.5
0.14 | 493 | 1040 | 1174
0.15 | 480.5 | 1068.5 | 1195.5
0.16 | 464.5 | 1075.5 | 1196.5
0.17 | 445 | 1089.5 | 1198.5
0.18 | 432.5 | 1096 | 1211
0.19 | 411.5 | 1114.5 | 1212
0.2 | 393 | 1134 | 1217.5
0.21 | 372 | 1127.5 | 1221.5
0.22 | 351 | 1128 | 1220
0.23 | 337.5 | 1133.5 | 1218
0.24 | 314.5 | 1143.5 | 1225.5
0.25 | 294.5 | 1143 | 1207
0.26 | 277 | 1139.5 | 1197
0.27 | 267 | 1127 | 1208
0.28 | 245 | 1124.5 | 1194.5
0.29 | 226.5 | 1135 | 1193
0.3 | 217.5 | 1119 | 1176.5
0.31 | 194 | 1112.5 | 1160.5
0.32 | 195 | 1098.5 | 1165.5
0.33 | 183.5 | 1080.5 | 1151.5
0.34 | 159.5 | 1077.5 | 1125
0.35 | 159 | 1060.5 | 1112.5
0.36 | 146 | 1046 | 1108.5
0.37 | 135.5 | 1026.5 | 1091.5
0.38 | 127.5 | 1002 | 1069.5
0.39 | 118 | 985 | 1042
0.4 | 110 | 966 | 1025.5
0.41 | 114.5 | 944.5 | 1023
0.42 | 99.5 | 922.5 | 1001
0.43 | 84 | 897.5 | 974
0.44 | 92 | 868.5 | 950.5
0.45 | 77.5 | 849 | 934.5
0.46 | 83.5 | 818.5 | 907.5
0.47 | 79.5 | 783 | 870
0.48 | 66 | 757 | 860
0.49 | 72.5 | 731.5 | 840
0.5 | 70 | 722 | 820