## IDS-VDS Characteristic (mA-mm)
VGS (V) | VDS = 0.100 V | VDS = 0.500 V | VDS = 0.900 V
-0.75 | 0.00031532 | 0.0012359 | 0.0040278
-0.74 | 0.00029974 | 0.0012004 | 0.0039261
-0.73 | 0.00028598 | 0.0011567 | 0.0037895
-0.72 | 0.00027499 | 0.0011206 | 0.0037108
-0.71 | 0.00026451 | 0.0010707 | 0.0035641
-0.7 | 0.00024904 | 0.0010324 | 0.0034853
-0.69 | 0.00023823 | 0.0009868 | 0.0033905
-0.68 | 0.00022759 | 0.0009703 | 0.0032727
-0.67 | 0.00021619 | 0.0009325 | 0.0031998
-0.66 | 0.00020698 | 0.0009039 | 0.0030657
-0.65 | 0.00019715 | 0.0008776 | 0.0029842
-0.64 | 0.00018832 | 0.0008392 | 0.0028985
-0.63 | 0.00017947 | 0.0008133 | 0.0027745
-0.62 | 0.00017211 | 0.0007783 | 0.002715
-0.61 | 0.00016421 | 0.0007487 | 0.0026084
-0.6 | 0.00015775 | 0.00072 | 0.0025275
-0.59 | 0.00015093 | 0.0006928 | 0.002448
-0.58 | 0.00014319 | 0.0006695 | 0.0023802
-0.57 | 0.00013669 | 0.0006441 | 0.0023013
-0.56 | 0.00013203 | 0.000618 | 0.0022297
-0.55 | 0.00012521 | 0.0005952 | 0.0021622
-0.54 | 0.00011887 | 0.0005751 | 0.0021049
-0.53 | 0.00011506 | 0.0005621 | 0.0020562
-0.52 | 0.00010935 | 0.0005409 | 0.0019813
-0.51 | 0.00010648 | 0.000526 | 0.001928
-0.5 | 0.00010414 | 0.0005143 | 0.0018913
-0.49 | 0.00010019 | 0.0005038 | 0.001844
-0.48 | 9.821e-05 | 0.00049717 | 0.0018146
-0.47 | 9.696e-05 | 0.00049182 | 0.0018139
-0.46 | 9.787e-05 | 0.00048811 | 0.0018123
-0.45 | 0.00010176 | 0.00049691 | 0.0018331
-0.44 | 0.00010872 | 0.00051824 | 0.0019143
-0.43 | 0.00011957 | 0.00055368 | 0.0020097
-0.42 | 0.00013601 | 0.0006003 | 0.0021794
-0.41 | 0.00015953 | 0.0006793 | 0.0024405
-0.4 | 0.00019459 | 0.0007898 | 0.0028225
-0.39 | 0.00024336 | 0.0009469 | 0.0033626
-0.38 | 0.00031193 | 0.0011742 | 0.0041416
-0.37 | 0.00040809 | 0.0014882 | 0.0052431
-0.36 | 0.0005398 | 0.0019131 | 0.00688
-0.35 | 0.0007525 | 0.0025244 | 0.009038
-0.34 | 0.0010166 | 0.0033803 | 0.01215
-0.33 | 0.001371 | 0.0045318 | 0.016524
-0.32 | 0.0018643 | 0.006246 | 0.022519
-0.31 | 0.0025341 | 0.008463 | 0.030889
-0.3 | 0.003465 | 0.011531 | 0.042291
-0.29 | 0.0047289 | 0.015744 | 0.05833
-0.28 | 0.006663 | 0.021489 | 0.07992
-0.27 | 0.00905 | 0.029452 | 0.11034
-0.26 | 0.012306 | 0.040077 | 0.15046
-0.25 | 0.016754 | 0.054534 | 0.20406
-0.24 | 0.022754 | 0.07545 | 0.27939
-0.23 | 0.031082 | 0.10199 | 0.37873
-0.22 | 0.042204 | 0.13849 | 0.51268
-0.21 | 0.05717 | 0.18607 | 0.6938
-0.2 | 0.0774 | 0.25181 | 0.932
-0.19 | 0.10418 | 0.33873 | 1.2435
-0.18 | 0.1418 | 0.45561 | 1.6678
-0.17 | 0.18963 | 0.6073 | 2.21
-0.16 | 0.25526 | 0.8066 | 2.907
-0.15 | 0.34113 | 1.0782 | 3.7984
-0.14 | 0.45625 | 1.4146 | 4.9165
-0.13 | 0.6086 | 1.8686 | 6.363
-0.12 | 0.8059 | 2.4502 | 8.076
-0.11 | 1.0669 | 3.178 | 10.191
-0.1 | 1.4031 | 4.1169 | 12.65
-0.09 | 1.8433 | 5.2841 | 15.651
-0.08 | 2.3957 | 6.703 | 19.04
-0.07 | 3.0978 | 8.492 | 22.97
-0.06 | 3.9574 | 10.617 | 27.341
-0.05 | 5.0567 | 13.143 | 32.326
-0.04 | 6.326 | 16.156 | 37.843
-0.03 | 7.904 | 19.645 | 43.77
-0.02 | 9.815 | 23.574 | 50.294
-0.01 | 12.007 | 28.129 | 57.26
0 | 14.591 | 33.113 | 64.82
0.01 | 17.472 | 38.75 | 72.77
0.02 | 20.706 | 44.707 | 81.07
0.03 | 24.301 | 51.366 | 90.02
0.04 | 28.232 | 58.34 | 99.19
0.05 | 32.408 | 65.84 | 108.75
0.06 | 36.866 | 73.59 | 118.55
0.07 | 41.594 | 82.06 | 128.98
0.08 | 46.424 | 90.7 | 139.38
0.09 | 51.437 | 99.57 | 150.14
0.1 | 56.515 | 109.01 | 161.21
0.11 | 61.47 | 118.35 | 172.2
0.12 | 66.63 | 128.39 | 183.9
0.13 | 71.71 | 138.55 | 195.41
0.14 | 76.64 | 148.81 | 206.97
0.15 | 81.55 | 159.33 | 218.87
0.16 | 86.35 | 169.94 | 230.77
0.17 | 90.96 | 180.92 | 242.81
0.18 | 95.35 | 191.86 | 254.86
0.19 | 99.56 | 202.93 | 267.02
0.2 | 103.55 | 214 | 278.96
0.21 | 107.47 | 225.45 | 291.46
0.22 | 111.1 | 236.78 | 303.65
0.23 | 114.6 | 248.17 | 315.83
0.24 | 117.95 | 259.54 | 328.1
0.25 | 120.86 | 270.9 | 340.1
0.26 | 123.7 | 282.34 | 352.34
0.27 | 126.47 | 293.79 | 364.51
0.28 | 128.97 | 305.09 | 376.45
0.29 | 131.58 | 316.43 | 388.36
0.3 | 133.65 | 327.64 | 400.25
0.31 | 135.67 | 338.84 | 412.09
0.32 | 137.65 | 349.89 | 423.64
0.33 | 139.67 | 360.89 | 435.33
0.34 | 141.44 | 371.69 | 446.59
0.35 | 142.98 | 382.33 | 457.92
0.36 | 144.34 | 392.86 | 469.04
0.37 | 145.81 | 403.33 | 480.04
0.38 | 147.41 | 413.6 | 490.95
0.39 | 148.57 | 423.37 | 501.31
0.4 | 149.54 | 433.29 | 511.93
0.41 | 150.69 | 442.83 | 522.17
0.42 | 151.66 | 452.3 | 532.33
0.43 | 152.96 | 461.5 | 542.28
0.44 | 153.65 | 470.19 | 551.77
0.45 | 154.4 | 478.87 | 561.31
0.46 | 155.29 | 487.23 | 570.3
0.47 | 156.19 | 495.29 | 579.1
0.48 | 156.99 | 503.03 | 588.2
0.49 | 157.56 | 510.42 | 596.8
0.5 | 158.15 | 517.67 | 604.7

## Tranconductance (mS-mm)
VGS (V) | VDS = 0.100 V | VDS = 0.500 V | VDS = 0.900 V
-0.75 | -0.001558 | -0.00355 | -0.01017
-0.74 | -0.001467 | -0.00396 | -0.011915
-0.73 | -0.0012375 | -0.00399 | -0.010765
-0.72 | -0.0010735 | -0.0043 | -0.01127
-0.71 | -0.0012975 | -0.00441 | -0.011275
-0.7 | -0.001314 | -0.004195 | -0.00868
-0.69 | -0.0010725 | -0.003105 | -0.01063
-0.68 | -0.001102 | -0.002715 | -0.009535
-0.67 | -0.0010305 | -0.00332 | -0.01035
-0.66 | -0.000952 | -0.002745 | -0.01078
-0.65 | -0.000933 | -0.003235 | -0.00836
-0.64 | -0.000884 | -0.003215 | -0.010485
-0.63 | -0.0008105 | -0.003045 | -0.009175
-0.62 | -0.000763 | -0.00323 | -0.008305
-0.61 | -0.000718 | -0.002915 | -0.009375
-0.6 | -0.000664 | -0.002795 | -0.00802
-0.59 | -0.000728 | -0.002525 | -0.007365
-0.58 | -0.000712 | -0.002435 | -0.007335
-0.57 | -0.000558 | -0.002575 | -0.007525
-0.56 | -0.000574 | -0.002445 | -0.006955
-0.55 | -0.000658 | -0.002145 | -0.00624
-0.54 | -0.0005075 | -0.001655 | -0.0053
-0.53 | -0.000476 | -0.00171 | -0.00618
-0.52 | -0.000429 | -0.001805 | -0.00641
-0.51 | -0.0002605 | -0.00133 | -0.0045
-0.5 | -0.0003145 | -0.00111 | -0.0042
-0.49 | -0.0002965 | -0.0008565 | -0.003835
-0.48 | -0.0001615 | -0.000599 | -0.001505
-0.47 | -1.7e-05 | -0.000453 | -0.000115
-0.46 | 0.00024 | 0.0002545 | 0.00096
-0.45 | 0.0005425 | 0.0015065 | 0.0051
-0.44 | 0.0008905 | 0.0028385 | 0.00883
-0.43 | 0.0013645 | 0.004103 | 0.013255
-0.42 | 0.001998 | 0.006281 | 0.02154
-0.41 | 0.002929 | 0.009475 | 0.032155
-0.4 | 0.0041915 | 0.01338 | 0.046105
-0.39 | 0.005867 | 0.01922 | 0.065955
-0.38 | 0.0082365 | 0.027065 | 0.094025
-0.37 | 0.0113935 | 0.036945 | 0.13692
-0.36 | 0.0172205 | 0.05181 | 0.189745
-0.35 | 0.02384 | 0.07336 | 0.2635
-0.34 | 0.030925 | 0.10037 | 0.3743
-0.33 | 0.042385 | 0.143285 | 0.51845
-0.32 | 0.058155 | 0.19656 | 0.71825
-0.31 | 0.080035 | 0.26425 | 0.9886
-0.3 | 0.10974 | 0.36405 | 1.37205
-0.29 | 0.1599 | 0.4979 | 1.88145
-0.28 | 0.216055 | 0.6854 | 2.6005
-0.27 | 0.28215 | 0.9294 | 3.527
-0.26 | 0.3852 | 1.2541 | 4.686
-0.25 | 0.5224 | 1.76865 | 6.4465
-0.24 | 0.7164 | 2.3728 | 8.7335
-0.23 | 0.9725 | 3.152 | 11.6645
-0.22 | 1.3044 | 4.204 | 15.7535
-0.21 | 1.7598 | 5.666 | 20.966
-0.2 | 2.3505 | 7.633 | 27.485
-0.19 | 3.22 | 10.19 | 36.79
-0.18 | 4.2725 | 13.4285 | 48.325
-0.17 | 5.673 | 17.5495 | 61.96
-0.16 | 7.575 | 23.545 | 79.42
-0.15 | 10.0495 | 30.4 | 100.475
-0.14 | 13.3735 | 39.52 | 128.23
-0.13 | 17.4825 | 51.78 | 157.975
-0.12 | 22.915 | 65.47 | 191.4
-0.11 | 29.86 | 83.335 | 228.7
-0.1 | 38.82 | 105.305 | 273
-0.09 | 49.63 | 129.305 | 319.5
-0.08 | 62.725 | 160.395 | 365.95
-0.07 | 78.085 | 195.7 | 415.05
-0.06 | 97.945 | 232.55 | 467.8
-0.05 | 118.43 | 276.95 | 525.1
-0.04 | 142.365 | 325.1 | 572.2
-0.03 | 174.45 | 370.9 | 622.55
-0.02 | 205.15 | 424.2 | 674.5
-0.01 | 238.8 | 476.95 | 726.3
0 | 273.25 | 531.05 | 775.5
0.01 | 305.75 | 579.7 | 812.5
0.02 | 341.45 | 630.8 | 862.5
0.03 | 376.3 | 681.65 | 906
0.04 | 405.35 | 723.7 | 936.5
0.05 | 431.7 | 762.5 | 968
0.06 | 459.3 | 811 | 1011.5
0.07 | 477.9 | 855.5 | 1041.5
0.08 | 492.15 | 875.5 | 1058
0.09 | 504.55 | 915.5 | 1091.5
0.1 | 501.65 | 939 | 1103
0.11 | 505.75 | 969 | 1134.5
0.12 | 512 | 1010 | 1160.5
0.13 | 500.5 | 1021 | 1153.5
0.14 | 492 | 1039 | 1173
0.15 | 485.5 | 1056.5 | 1190
0.16 | 470.5 | 1079.5 | 1197
0.17 | 450 | 1096 | 1204.5
0.18 | 430 | 1100.5 | 1210.5
0.19 | 410 | 1107 | 1205
0.2 | 395.5 | 1126 | 1222
0.21 | 377.5 | 1139 | 1234.5
0.22 | 356.5 | 1136 | 1218.5
0.23 | 342.5 | 1138 | 1222.5
0.24 | 313 | 1136.5 | 1213.5
0.25 | 287.5 | 1140 | 1212
0.26 | 280.5 | 1144.5 | 1220.5
0.27 | 263.5 | 1137.5 | 1205.5
0.28 | 255.5 | 1132 | 1192.5
0.29 | 234 | 1127.5 | 1190
0.3 | 204.5 | 1120.5 | 1186.5
0.31 | 200 | 1112.5 | 1169.5
0.32 | 200 | 1102.5 | 1162
0.33 | 189.5 | 1090 | 1147.5
0.34 | 165.5 | 1072 | 1129.5
0.35 | 145 | 1058.5 | 1122.5
0.36 | 141.5 | 1050 | 1106
0.37 | 153.5 | 1037 | 1095.5
0.38 | 138 | 1002 | 1063.5
0.39 | 106.5 | 984.5 | 1049
0.4 | 106 | 973 | 1043
0.41 | 106 | 950.5 | 1020
0.42 | 113.5 | 933.5 | 1005.5
0.43 | 99.5 | 894.5 | 972
0.44 | 72 | 868.5 | 951.5
0.45 | 82 | 852 | 926.5
0.46 | 89.5 | 821 | 889.5
0.47 | 85 | 790 | 895
0.48 | 68.5 | 756.5 | 885
0.49 | 58 | 732 | 825
0.5 | 59 | 725 | 790