## IDS-VDS Characteristic (mA-mm)
VGS (V) | VDS = 0.100 V | VDS = 0.500 V | VDS = 0.900 V
-0.75 | 0.00032092 | 0.001262 | 0.0040613
-0.74 | 0.0003084 | 0.0012173 | 0.0039548
-0.73 | 0.00029126 | 0.0011802 | 0.0038565
-0.72 | 0.00027936 | 0.0011383 | 0.0037376
-0.71 | 0.00026601 | 0.001091 | 0.0036122
-0.7 | 0.00025598 | 0.0010563 | 0.0035142
-0.69 | 0.00024484 | 0.0010164 | 0.0034005
-0.68 | 0.00023483 | 0.0009908 | 0.0032825
-0.67 | 0.00022353 | 0.0009473 | 0.0031981
-0.66 | 0.00021179 | 0.0009168 | 0.0031005
-0.65 | 0.00020266 | 0.0008835 | 0.0030012
-0.64 | 0.000194 | 0.0008558 | 0.0029125
-0.63 | 0.00018506 | 0.0008197 | 0.0028351
-0.62 | 0.00017737 | 0.0007835 | 0.0027453
-0.61 | 0.00016947 | 0.000756 | 0.002652
-0.6 | 0.00016165 | 0.000738 | 0.0025746
-0.59 | 0.00015377 | 0.0007092 | 0.0024819
-0.58 | 0.00014574 | 0.0006779 | 0.0023941
-0.57 | 0.00013977 | 0.0006553 | 0.0023232
-0.56 | 0.00013371 | 0.0006344 | 0.002255
-0.55 | 0.0001277 | 0.0006193 | 0.0021877
-0.54 | 0.00012193 | 0.0005932 | 0.002123
-0.53 | 0.00011704 | 0.0005727 | 0.0020456
-0.52 | 0.00011246 | 0.0005563 | 0.002005
-0.51 | 0.00010778 | 0.0005379 | 0.0019435
-0.5 | 0.00010428 | 0.0005232 | 0.0018927
-0.49 | 0.00010184 | 0.0005143 | 0.0018428
-0.48 | 0.00010026 | 0.0005022 | 0.0018229
-0.47 | 0.00010048 | 0.0005028 | 0.0018228
-0.46 | 0.00010158 | 0.00050174 | 0.0018276
-0.45 | 0.00010597 | 0.00051192 | 0.0018572
-0.44 | 0.00011226 | 0.00053125 | 0.0019364
-0.43 | 0.00012338 | 0.0005607 | 0.0020292
-0.42 | 0.00013962 | 0.00062 | 0.0022039
-0.41 | 0.00016387 | 0.0006965 | 0.0024694
-0.4 | 0.00019921 | 0.0008081 | 0.0028634
-0.39 | 0.00024781 | 0.0009741 | 0.0034284
-0.38 | 0.0003181 | 0.0012002 | 0.0042096
-0.37 | 0.00041445 | 0.0015175 | 0.0053642
-0.36 | 0.00054903 | 0.0019675 | 0.007037
-0.35 | 0.0007717 | 0.002588 | 0.009271
-0.34 | 0.0010355 | 0.003455 | 0.012436
-0.33 | 0.001402 | 0.0046132 | 0.016832
-0.32 | 0.0018996 | 0.006382 | 0.02297
-0.31 | 0.0025757 | 0.00861 | 0.031296
-0.3 | 0.0035298 | 0.011787 | 0.043252
-0.29 | 0.0048245 | 0.016036 | 0.0597
-0.28 | 0.006744 | 0.021855 | 0.08124
-0.27 | 0.009194 | 0.029906 | 0.11221
-0.26 | 0.012527 | 0.040659 | 0.154
-0.25 | 0.017006 | 0.055668 | 0.20814
-0.24 | 0.02316 | 0.07616 | 0.2851
-0.23 | 0.031398 | 0.10351 | 0.38517
-0.22 | 0.042714 | 0.13975 | 0.52489
-0.21 | 0.05818 | 0.18893 | 0.7081
-0.2 | 0.0785 | 0.25419 | 0.9523
-0.19 | 0.106 | 0.34181 | 1.2705
-0.18 | 0.14299 | 0.46195 | 1.7028
-0.17 | 0.19258 | 0.6151 | 2.2435
-0.16 | 0.25833 | 0.8236 | 2.9515
-0.15 | 0.34514 | 1.0901 | 3.8547
-0.14 | 0.46336 | 1.4406 | 5.0067
-0.13 | 0.6147 | 1.896 | 6.431
-0.12 | 0.8186 | 2.4776 | 8.203
-0.11 | 1.0769 | 3.2168 | 10.318
-0.1 | 1.4213 | 4.1681 | 12.835
-0.09 | 1.8645 | 5.3579 | 15.886
-0.08 | 2.4266 | 6.812 | 19.26
-0.07 | 3.132 | 8.614 | 23.193
-0.06 | 4.0195 | 10.733 | 27.681
-0.05 | 5.1237 | 13.348 | 32.652
-0.04 | 6.407 | 16.4 | 38.149
-0.03 | 8.033 | 19.835 | 44.156
-0.02 | 9.905 | 23.876 | 50.658
-0.01 | 12.14 | 28.374 | 57.78
0 | 14.744 | 33.51 | 65.34
0.01 | 17.657 | 39.101 | 73.41
0.02 | 20.862 | 45.152 | 81.58
0.03 | 24.55 | 51.706 | 90.54
0.04 | 28.466 | 58.78 | 99.81
0.05 | 32.663 | 66.1 | 109.36
0.06 | 37.184 | 74.14 | 119.33
0.07 | 41.847 | 82.5 | 129.51
0.08 | 46.73 | 91.12 | 140.04
0.09 | 51.691 | 100.05 | 150.73
0.1 | 56.765 | 109.43 | 161.7
0.11 | 61.77 | 118.97 | 172.81
0.12 | 66.94 | 128.93 | 184.3
0.13 | 72.01 | 139 | 195.79
0.14 | 77 | 149.17 | 207.51
0.15 | 81.88 | 159.67 | 219.36
0.16 | 86.61 | 170.5 | 231.07
0.17 | 91.13 | 181.27 | 243.16
0.18 | 95.55 | 192.28 | 255.15
0.19 | 99.77 | 203.14 | 267.09
0.2 | 103.8 | 214.41 | 279.26
0.21 | 107.61 | 225.79 | 291.52
0.22 | 111.24 | 236.98 | 303.65
0.23 | 114.76 | 248.35 | 315.8
0.24 | 117.89 | 259.59 | 328.01
0.25 | 120.98 | 271.22 | 339.99
0.26 | 123.86 | 282.51 | 352.17
0.27 | 126.47 | 293.8 | 364.22
0.28 | 129.13 | 304.99 | 376.05
0.29 | 131.36 | 316.33 | 388
0.3 | 133.6 | 327.59 | 399.72
0.31 | 135.75 | 338.69 | 411.5
0.32 | 137.68 | 349.83 | 423.11
0.33 | 139.53 | 360.51 | 434.65
0.34 | 141.22 | 371.39 | 446.03
0.35 | 142.78 | 382.05 | 457.15
0.36 | 144.34 | 392.5 | 468.24
0.37 | 145.97 | 402.97 | 479.3
0.38 | 147.09 | 412.97 | 490.02
0.39 | 148.31 | 423.03 | 500.47
0.4 | 149.48 | 432.76 | 510.93
0.41 | 150.44 | 442.29 | 521.19
0.42 | 151.74 | 451.65 | 531.25
0.43 | 152.57 | 460.72 | 541.15
0.44 | 153.4 | 469.59 | 550.54
0.45 | 154.32 | 478.11 | 560.04
0.46 | 155.12 | 486.5 | 569.33
0.47 | 155.93 | 494.44 | 578.2
0.48 | 156.65 | 502.16 | 586.9
0.49 | 157.23 | 509.63 | 595
0.5 | 157.95 | 516.71 | 603.5

## Tranconductance (mS-mm)
VGS (V) | VDS = 0.100 V | VDS = 0.500 V | VDS = 0.900 V
-0.75 | -0.001252 | -0.00447 | -0.01065
-0.74 | -0.001483 | -0.00409 | -0.01024
-0.73 | -0.001452 | -0.00395 | -0.01086
-0.72 | -0.0012625 | -0.00446 | -0.012215
-0.71 | -0.001169 | -0.0041 | -0.01117
-0.7 | -0.0010585 | -0.00373 | -0.010585
-0.69 | -0.0010575 | -0.003275 | -0.011585
-0.68 | -0.0010655 | -0.003455 | -0.01012
-0.67 | -0.001152 | -0.0037 | -0.0091
-0.66 | -0.0010435 | -0.00319 | -0.009845
-0.65 | -0.0008895 | -0.00305 | -0.0094
-0.64 | -0.00088 | -0.00319 | -0.008305
-0.63 | -0.0008315 | -0.003615 | -0.00836
-0.62 | -0.0007795 | -0.003185 | -0.009155
-0.61 | -0.000786 | -0.002275 | -0.008535
-0.6 | -0.000785 | -0.00234 | -0.008505
-0.59 | -0.0007955 | -0.003005 | -0.009025
-0.58 | -0.0007 | -0.002695 | -0.007935
-0.57 | -0.0006015 | -0.002175 | -0.006955
-0.56 | -0.0006035 | -0.0018 | -0.006775
-0.55 | -0.000589 | -0.00206 | -0.0066
-0.54 | -0.000533 | -0.00233 | -0.007105
-0.53 | -0.0004735 | -0.001845 | -0.0059
-0.52 | -0.000463 | -0.00174 | -0.005105
-0.51 | -0.000409 | -0.001655 | -0.005615
-0.5 | -0.000297 | -0.00118 | -0.005035
-0.49 | -0.000201 | -0.00105 | -0.00349
-0.48 | -6.8e-05 | -0.000575 | -0.001
-0.47 | 6.6e-05 | -2.3e-05 | 0.000235
-0.46 | 0.0002745 | 0.000456 | 0.00172
-0.45 | 0.000534 | 0.0014755 | 0.00544
-0.44 | 0.0008705 | 0.002439 | 0.0086
-0.43 | 0.001368 | 0.0044375 | 0.013375
-0.42 | 0.0020245 | 0.00679 | 0.02201
-0.41 | 0.0029795 | 0.009405 | 0.032975
-0.4 | 0.004197 | 0.01388 | 0.04795
-0.39 | 0.0059445 | 0.019605 | 0.06731
-0.38 | 0.008332 | 0.02717 | 0.09679
-0.37 | 0.0115465 | 0.038365 | 0.14137
-0.36 | 0.0178625 | 0.053525 | 0.19534
-0.35 | 0.0243235 | 0.074375 | 0.26995
-0.34 | 0.031515 | 0.10126 | 0.37805
-0.33 | 0.043205 | 0.14635 | 0.5267
-0.32 | 0.058685 | 0.19984 | 0.7232
-0.31 | 0.08151 | 0.27025 | 1.0141
-0.3 | 0.11244 | 0.3713 | 1.4202
-0.29 | 0.16071 | 0.5034 | 1.8994
-0.28 | 0.218475 | 0.6935 | 2.6255
-0.27 | 0.28915 | 0.9402 | 3.638
-0.26 | 0.3906 | 1.2881 | 4.7965
-0.25 | 0.53165 | 1.77505 | 6.555
-0.24 | 0.7196 | 2.3921 | 8.8515
-0.23 | 0.9777 | 3.1795 | 11.9895
-0.22 | 1.3391 | 4.271 | 16.1465
-0.21 | 1.7893 | 5.722 | 21.3705
-0.2 | 2.391 | 7.644 | 28.12
-0.19 | 3.2245 | 10.388 | 37.525
-0.18 | 4.329 | 13.6645 | 48.65
-0.17 | 5.767 | 18.0825 | 62.435
-0.16 | 7.628 | 23.75 | 80.56
-0.15 | 10.2515 | 30.85 | 102.76
-0.14 | 13.478 | 40.295 | 128.815
-0.13 | 17.762 | 51.85 | 159.815
-0.12 | 23.11 | 66.04 | 194.35
-0.11 | 30.135 | 84.525 | 231.6
-0.1 | 39.38 | 107.055 | 278.4
-0.09 | 50.265 | 132.195 | 321.25
-0.08 | 63.375 | 162.805 | 365.35
-0.07 | 79.645 | 196.05 | 421.05
-0.06 | 99.585 | 236.7 | 472.95
-0.05 | 119.375 | 283.35 | 523.4
-0.04 | 145.465 | 324.35 | 575.2
-0.03 | 174.9 | 373.8 | 625.45
-0.02 | 205.35 | 426.95 | 681.2
-0.01 | 241.95 | 481.7 | 734.1
0 | 275.85 | 536.35 | 781.5
0.01 | 305.9 | 582.1 | 812
0.02 | 344.65 | 630.25 | 856.5
0.03 | 380.2 | 681.4 | 911.5
0.04 | 405.65 | 719.7 | 941
0.05 | 435.9 | 768 | 976
0.06 | 459.2 | 820 | 1007.5
0.07 | 477.3 | 849 | 1035.5
0.08 | 492.2 | 877.5 | 1061
0.09 | 501.75 | 915.5 | 1083
0.1 | 503.95 | 946 | 1104
0.11 | 508.75 | 975 | 1130
0.12 | 512 | 1001.5 | 1149
0.13 | 503 | 1012 | 1160.5
0.14 | 493.5 | 1033.5 | 1178.5
0.15 | 480.5 | 1066.5 | 1178
0.16 | 462.5 | 1080 | 1190
0.17 | 447 | 1089 | 1204
0.18 | 432 | 1093.5 | 1196.5
0.19 | 412.5 | 1106.5 | 1205.5
0.2 | 392 | 1132.5 | 1221.5
0.21 | 372 | 1128.5 | 1219.5
0.22 | 357.5 | 1128 | 1214
0.23 | 332.5 | 1130.5 | 1218
0.24 | 311 | 1143.5 | 1209.5
0.25 | 298.5 | 1146 | 1208
0.26 | 274.5 | 1129 | 1211.5
0.27 | 263.5 | 1124 | 1194
0.28 | 244.5 | 1126.5 | 1189
0.29 | 223.5 | 1130 | 1183.5
0.3 | 219.5 | 1118 | 1175
0.31 | 204 | 1112 | 1169.5
0.32 | 189 | 1091 | 1157.5
0.33 | 177 | 1078 | 1146
0.34 | 162.5 | 1077 | 1125
0.35 | 156 | 1055.5 | 1110.5
0.36 | 159.5 | 1046 | 1107.5
0.37 | 137.5 | 1023.5 | 1089
0.38 | 117 | 1003 | 1058.5
0.39 | 119.5 | 989.5 | 1045.5
0.4 | 106.5 | 963 | 1036
0.41 | 113 | 944.5 | 1016
0.42 | 106.5 | 921.5 | 998
0.43 | 83 | 897 | 964.5
0.44 | 87.5 | 869.5 | 944.5
0.45 | 86 | 845.5 | 939.5
0.46 | 80.5 | 816.5 | 908
0.47 | 76.5 | 783 | 878.5
0.48 | 65 | 759.5 | 840
0.49 | 65 | 727.5 | 830
0.5 | 72 | 708 | 850