## IDS-VDS Characteristic (mA-mm)
VGS (V) | VDS = 0.100 V | VDS = 0.500 V | VDS = 0.900 V
-0.75 | 0.00034515 | 0.0014364 | 0.0047695
-0.74 | 0.00032857 | 0.001387 | 0.0046504
-0.73 | 0.00031608 | 0.0013388 | 0.0045049
-0.72 | 0.00029995 | 0.0012907 | 0.0043768
-0.71 | 0.00028658 | 0.0012407 | 0.0042076
-0.7 | 0.00027385 | 0.0011916 | 0.004081
-0.69 | 0.00025947 | 0.0011503 | 0.0039758
-0.68 | 0.00024904 | 0.001109 | 0.0038451
-0.67 | 0.00023689 | 0.0010619 | 0.0037449
-0.66 | 0.00022744 | 0.0010294 | 0.0036291
-0.65 | 0.00021608 | 0.0009845 | 0.0035316
-0.64 | 0.00020642 | 0.0009513 | 0.0034035
-0.63 | 0.00019774 | 0.0009121 | 0.0032858
-0.62 | 0.00018823 | 0.0008864 | 0.0031775
-0.61 | 0.00017979 | 0.0008564 | 0.0030964
-0.6 | 0.00017159 | 0.000818 | 0.0029785
-0.59 | 0.00016348 | 0.0007898 | 0.0028745
-0.58 | 0.00015603 | 0.000761 | 0.002791
-0.57 | 0.0001497 | 0.0007325 | 0.002701
-0.56 | 0.00014162 | 0.0006991 | 0.0026104
-0.55 | 0.00013542 | 0.0006773 | 0.0025351
-0.54 | 0.00012988 | 0.0006533 | 0.0024576
-0.53 | 0.00012359 | 0.0006304 | 0.0023729
-0.52 | 0.00011901 | 0.0006086 | 0.0023192
-0.51 | 0.00011443 | 0.0005894 | 0.0022601
-0.5 | 0.00010921 | 0.0005721 | 0.0021812
-0.49 | 0.00010508 | 0.0005555 | 0.002135
-0.48 | 0.00010351 | 0.0005461 | 0.0020905
-0.47 | 0.00010165 | 0.0005362 | 0.0020705
-0.46 | 0.00010233 | 0.0005354 | 0.0020457
-0.45 | 0.00010494 | 0.0005381 | 0.0020546
-0.44 | 0.00011021 | 0.0005499 | 0.0021029
-0.43 | 0.00011907 | 0.0005757 | 0.0021703
-0.42 | 0.00013339 | 0.0006173 | 0.0023183
-0.41 | 0.0001551 | 0.0006815 | 0.0025397
-0.4 | 0.00018568 | 0.0007788 | 0.0028591
-0.39 | 0.00023086 | 0.0009183 | 0.0033284
-0.38 | 0.00029138 | 0.0011183 | 0.0040117
-0.37 | 0.00037898 | 0.0013995 | 0.0049975
-0.36 | 0.00050005 | 0.0017895 | 0.006467
-0.35 | 0.0007 | 0.0023368 | 0.008424
-0.34 | 0.0009379 | 0.0030973 | 0.011246
-0.33 | 0.0012707 | 0.0041442 | 0.015061
-0.32 | 0.0017263 | 0.0055811 | 0.020503
-0.31 | 0.0023502 | 0.007777 | 0.028007
-0.3 | 0.0032069 | 0.010576 | 0.038436
-0.29 | 0.0043984 | 0.014455 | 0.052668
-0.28 | 0.006183 | 0.01964 | 0.07275
-0.27 | 0.008463 | 0.026989 | 0.10031
-0.26 | 0.011476 | 0.036806 | 0.1369
-0.25 | 0.015643 | 0.050387 | 0.18682
-0.24 | 0.021273 | 0.06908 | 0.25646
-0.23 | 0.029048 | 0.09376 | 0.34883
-0.22 | 0.039485 | 0.1273 | 0.47317
-0.21 | 0.053563 | 0.17264 | 0.6398
-0.2 | 0.07371 | 0.23269 | 0.8649
-0.19 | 0.09935 | 0.31411 | 1.1579
-0.18 | 0.1348 | 0.42246 | 1.5568
-0.17 | 0.18159 | 0.5665 | 2.0633
-0.16 | 0.24354 | 0.7556 | 2.7219
-0.15 | 0.3273 | 1.005 | 3.5697
-0.14 | 0.43728 | 1.334 | 4.6565
-0.13 | 0.5824 | 1.7572 | 6.029
-0.12 | 0.7723 | 2.3079 | 7.677
-0.11 | 1.0246 | 3.0034 | 9.681
-0.1 | 1.3512 | 3.8965 | 12.148
-0.09 | 1.7792 | 5.0361 | 15.017
-0.08 | 2.3154 | 6.418 | 18.356
-0.07 | 3.0002 | 8.123 | 22.209
-0.06 | 3.8558 | 10.188 | 26.504
-0.05 | 4.9224 | 12.734 | 31.423
-0.04 | 6.185 | 15.592 | 36.803
-0.03 | 7.736 | 19.048 | 42.722
-0.02 | 9.62 | 22.977 | 49.078
-0.01 | 11.809 | 27.416 | 56.047
0 | 14.358 | 32.366 | 63.64
0.01 | 17.252 | 37.837 | 71.53
0.02 | 20.44 | 43.939 | 79.72
0.03 | 24.037 | 50.402 | 88.61
0.04 | 27.927 | 57.36 | 97.65
0.05 | 32.122 | 64.82 | 107.17
0.06 | 36.546 | 72.65 | 117.05
0.07 | 41.288 | 81.13 | 127.29
0.08 | 46.114 | 89.57 | 137.79
0.09 | 51.086 | 98.6 | 148.25
0.1 | 56.159 | 107.85 | 159.24
0.11 | 61.13 | 117.43 | 170.46
0.12 | 66.3 | 127.29 | 181.94
0.13 | 71.43 | 137.43 | 193.51
0.14 | 76.47 | 147.61 | 204.94
0.15 | 81.32 | 158.19 | 216.83
0.16 | 86.08 | 168.97 | 228.73
0.17 | 90.6 | 179.64 | 240.67
0.18 | 95.04 | 190.66 | 252.75
0.19 | 99.24 | 201.76 | 264.79
0.2 | 103.32 | 212.9 | 276.96
0.21 | 107.29 | 224.38 | 289.32
0.22 | 110.88 | 235.56 | 301.47
0.23 | 114.24 | 247.02 | 313.52
0.24 | 117.49 | 258.34 | 325.87
0.25 | 120.66 | 269.91 | 338.13
0.26 | 123.61 | 281.18 | 350.16
0.27 | 126.45 | 292.62 | 362.44
0.28 | 128.82 | 303.97 | 374.15
0.29 | 131.16 | 315.2 | 386.25
0.3 | 133.48 | 326.61 | 398.26
0.31 | 135.55 | 337.69 | 410.04
0.32 | 137.79 | 348.76 | 421.67
0.33 | 139.48 | 359.87 | 433.23
0.34 | 141.1 | 370.71 | 444.69
0.35 | 142.78 | 381.47 | 455.98
0.36 | 144.38 | 391.97 | 467.13
0.37 | 145.93 | 402.45 | 478.13
0.38 | 147.13 | 412.74 | 489.1
0.39 | 148.26 | 422.74 | 499.7
0.4 | 149.53 | 432.55 | 510.21
0.41 | 150.96 | 442.15 | 520.6
0.42 | 151.72 | 451.61 | 530.61
0.43 | 152.66 | 460.82 | 540.63
0.44 | 153.61 | 469.76 | 550.38
0.45 | 154.44 | 478.35 | 559.9
0.46 | 155.6 | 486.81 | 569.27
0.47 | 156.07 | 494.95 | 578.2
0.48 | 156.77 | 502.76 | 587.2
0.49 | 157.57 | 510.4 | 595.6
0.5 | 158.31 | 517.53 | 603.9

## Tranconductance (mS-mm)
VGS (V) | VDS = 0.100 V | VDS = 0.500 V | VDS = 0.900 V
-0.75 | -0.001658 | -0.00494 | -0.01191
-0.74 | -0.0014535 | -0.00488 | -0.01323
-0.73 | -0.001431 | -0.004815 | -0.01368
-0.72 | -0.001475 | -0.004905 | -0.014865
-0.71 | -0.001305 | -0.004955 | -0.01479
-0.7 | -0.0013555 | -0.00452 | -0.01159
-0.69 | -0.0012405 | -0.00413 | -0.011795
-0.68 | -0.001129 | -0.00442 | -0.011545
-0.67 | -0.00108 | -0.00398 | -0.0108
-0.66 | -0.0010405 | -0.00387 | -0.010665
-0.65 | -0.001051 | -0.003905 | -0.01128
-0.64 | -0.000917 | -0.00362 | -0.01229
-0.63 | -0.0009095 | -0.003245 | -0.0113
-0.62 | -0.0008975 | -0.002785 | -0.00947
-0.61 | -0.000832 | -0.00342 | -0.00995
-0.6 | -0.0008155 | -0.00333 | -0.011095
-0.59 | -0.000778 | -0.00285 | -0.009375
-0.58 | -0.000689 | -0.002865 | -0.008675
-0.57 | -0.0007205 | -0.003095 | -0.00903
-0.56 | -0.000714 | -0.00276 | -0.008295
-0.55 | -0.000587 | -0.00229 | -0.00764
-0.54 | -0.0005915 | -0.002345 | -0.00811
-0.53 | -0.0005435 | -0.002235 | -0.00692
-0.52 | -0.000458 | -0.00205 | -0.00564
-0.51 | -0.00049 | -0.001825 | -0.0069
-0.5 | -0.0004675 | -0.001695 | -0.006255
-0.49 | -0.000285 | -0.0013 | -0.004535
-0.48 | -0.0001715 | -0.000965 | -0.003225
-0.47 | -5.9e-05 | -0.000535 | -0.00224
-0.46 | 0.0001645 | 9.5e-05 | -0.000795
-0.45 | 0.000394 | 0.000725 | 0.00286
-0.44 | 0.0007065 | 0.00188 | 0.005785
-0.43 | 0.001159 | 0.00337 | 0.01077
-0.42 | 0.0018015 | 0.00529 | 0.01847
-0.41 | 0.0026145 | 0.008075 | 0.02704
-0.4 | 0.003788 | 0.01184 | 0.039435
-0.39 | 0.005285 | 0.016975 | 0.05763
-0.38 | 0.007406 | 0.02406 | 0.083455
-0.37 | 0.0104335 | 0.03356 | 0.122765
-0.36 | 0.016051 | 0.046865 | 0.171325
-0.35 | 0.0218925 | 0.06539 | 0.23895
-0.34 | 0.028535 | 0.09037 | 0.33185
-0.33 | 0.03942 | 0.12419 | 0.46285
-0.32 | 0.053975 | 0.18164 | 0.6473
-0.31 | 0.07403 | 0.249745 | 0.89665
-0.3 | 0.10241 | 0.3339 | 1.23305
-0.29 | 0.148805 | 0.4532 | 1.7157
-0.28 | 0.20323 | 0.6267 | 2.3821
-0.27 | 0.26465 | 0.8583 | 3.2075
-0.26 | 0.359 | 1.1699 | 4.3255
-0.25 | 0.48985 | 1.6137 | 5.978
-0.24 | 0.67025 | 2.16865 | 8.1005
-0.23 | 0.9106 | 2.911 | 10.8355
-0.22 | 1.22575 | 3.944 | 14.5485
-0.21 | 1.71125 | 5.2695 | 19.5865
-0.2 | 2.28935 | 7.0735 | 25.905
-0.19 | 3.0545 | 9.4885 | 34.595
-0.18 | 4.112 | 12.6195 | 45.27
-0.17 | 5.437 | 16.657 | 58.255
-0.16 | 7.2855 | 21.925 | 75.32
-0.15 | 9.687 | 28.92 | 96.73
-0.14 | 12.755 | 37.61 | 122.965
-0.13 | 16.751 | 48.695 | 151.025
-0.12 | 22.11 | 62.31 | 182.6
-0.11 | 28.945 | 79.43 | 223.55
-0.1 | 37.73 | 101.635 | 266.8
-0.09 | 48.21 | 126.075 | 310.4
-0.08 | 61.05 | 154.345 | 359.6
-0.07 | 77.02 | 188.5 | 407.4
-0.06 | 96.11 | 230.55 | 460.7
-0.05 | 116.46 | 270.2 | 514.95
-0.04 | 140.68 | 315.7 | 564.95
-0.03 | 171.75 | 369.25 | 613.75
-0.02 | 203.65 | 418.4 | 666.25
-0.01 | 236.9 | 469.45 | 728.1
0 | 272.15 | 521.05 | 774.15
0.01 | 304.1 | 578.65 | 804
0.02 | 339.25 | 628.25 | 854
0.03 | 374.35 | 671.05 | 896.5
0.04 | 404.25 | 720.9 | 928
0.05 | 430.95 | 764.5 | 970
0.06 | 458.3 | 815.5 | 1006
0.07 | 478.4 | 846 | 1037
0.08 | 489.9 | 873.5 | 1048
0.09 | 502.25 | 914 | 1072.5
0.1 | 502.2 | 941.5 | 1110.5
0.11 | 507.05 | 972 | 1135
0.12 | 515 | 1000 | 1152.5
0.13 | 508.5 | 1016 | 1150
0.14 | 494.5 | 1038 | 1166
0.15 | 480.5 | 1068 | 1189.5
0.16 | 464 | 1072.5 | 1192
0.17 | 448 | 1084.5 | 1201
0.18 | 432 | 1106 | 1206
0.19 | 414 | 1112 | 1210.5
0.2 | 402.5 | 1131 | 1226.5
0.21 | 378 | 1133 | 1225.5
0.22 | 347.5 | 1132 | 1210
0.23 | 330.5 | 1139 | 1220
0.24 | 321 | 1144.5 | 1230.5
0.25 | 306 | 1142 | 1214.5
0.26 | 289.5 | 1135.5 | 1215.5
0.27 | 260.5 | 1139.5 | 1199.5
0.28 | 235.5 | 1129 | 1190.5
0.29 | 233 | 1132 | 1205.5
0.3 | 219.5 | 1124.5 | 1189.5
0.31 | 215.5 | 1107.5 | 1170.5
0.32 | 196.5 | 1109 | 1159.5
0.33 | 165.5 | 1097.5 | 1151
0.34 | 165 | 1080 | 1137.5
0.35 | 164 | 1063 | 1122
0.36 | 157.5 | 1049 | 1107.5
0.37 | 137.5 | 1038.5 | 1098.5
0.38 | 116.5 | 1014.5 | 1078.5
0.39 | 120 | 990.5 | 1055.5
0.4 | 135 | 970.5 | 1045
0.41 | 109.5 | 953 | 1020
0.42 | 85 | 933.5 | 1001.5
0.43 | 94.5 | 907.5 | 988.5
0.44 | 89 | 876.5 | 963.5
0.45 | 99.5 | 852.5 | 944.5
0.46 | 81.5 | 830 | 915
0.47 | 58.5 | 797.5 | 896.5
0.48 | 75 | 772.5 | 870
0.49 | 77 | 738.5 | 835
0.5 | 74 | 713 | 830