## IDS-VDS Characteristic (mA-mm)
VGS (V) | VDS = 0.100 V | VDS = 0.500 V | VDS = 0.900 V
-0.75 | 0.00031941 | 0.0012698 | 0.0040773
-0.74 | 0.00030568 | 0.001217 | 0.0039691
-0.73 | 0.00029069 | 0.0011781 | 0.0038504
-0.72 | 0.00027856 | 0.0011362 | 0.0037462
-0.71 | 0.00026987 | 0.0010995 | 0.003635
-0.7 | 0.00025623 | 0.0010612 | 0.0035197
-0.69 | 0.00024435 | 0.0010192 | 0.0034267
-0.68 | 0.0002326 | 0.0009851 | 0.0033214
-0.67 | 0.0002211 | 0.0009517 | 0.0032128
-0.66 | 0.00021094 | 0.0009165 | 0.003094
-0.65 | 0.00020284 | 0.0008844 | 0.0030115
-0.64 | 0.00019336 | 0.0008487 | 0.0029277
-0.63 | 0.00018528 | 0.0008166 | 0.002837
-0.62 | 0.00017732 | 0.0007867 | 0.0027564
-0.61 | 0.00016997 | 0.0007679 | 0.0026752
-0.6 | 0.0001623 | 0.0007366 | 0.0025768
-0.59 | 0.00015456 | 0.0007083 | 0.0025014
-0.58 | 0.00014661 | 0.0006852 | 0.0024275
-0.57 | 0.00013971 | 0.0006587 | 0.0023636
-0.56 | 0.00013358 | 0.0006354 | 0.0022892
-0.55 | 0.00012805 | 0.0006136 | 0.0022149
-0.54 | 0.00012273 | 0.0005951 | 0.0021517
-0.53 | 0.00011739 | 0.000577 | 0.0020877
-0.52 | 0.00011329 | 0.0005604 | 0.002038
-0.51 | 0.0001091 | 0.0005421 | 0.0019831
-0.5 | 0.00010521 | 0.0005284 | 0.001942
-0.49 | 0.00010271 | 0.0005158 | 0.0018981
-0.48 | 0.00010082 | 0.0005084 | 0.0018778
-0.47 | 0.00010046 | 0.0005038 | 0.0018741
-0.46 | 0.00010187 | 0.0005068 | 0.0018709
-0.45 | 0.00010556 | 0.0005158 | 0.0019145
-0.44 | 0.00011372 | 0.00054 | 0.001987
-0.43 | 0.00012553 | 0.0005753 | 0.0021324
-0.42 | 0.00014283 | 0.0006322 | 0.0023
-0.41 | 0.00016798 | 0.0007137 | 0.0025869
-0.4 | 0.00020436 | 0.0008338 | 0.003017
-0.39 | 0.00025681 | 0.0010069 | 0.0036172
-0.38 | 0.00032849 | 0.0012509 | 0.0044926
-0.37 | 0.00042958 | 0.0015873 | 0.005746
-0.36 | 0.0005691 | 0.0020592 | 0.007472
-0.35 | 0.0007995 | 0.0027087 | 0.009841
-0.34 | 0.0010782 | 0.0036216 | 0.013274
-0.33 | 0.0014514 | 0.0048638 | 0.017972
-0.32 | 0.001971 | 0.006743 | 0.024513
-0.31 | 0.0026841 | 0.009136 | 0.03339
-0.3 | 0.0036619 | 0.01238 | 0.04606
-0.29 | 0.0050142 | 0.016962 | 0.06358
-0.28 | 0.007045 | 0.023174 | 0.08664
-0.27 | 0.009609 | 0.03167 | 0.11935
-0.26 | 0.013021 | 0.042986 | 0.16246
-0.25 | 0.017735 | 0.05888 | 0.2217
-0.24 | 0.024081 | 0.07979 | 0.30292
-0.23 | 0.032793 | 0.10869 | 0.4079
-0.22 | 0.044327 | 0.14656 | 0.55105
-0.21 | 0.061 | 0.19765 | 0.7453
-0.2 | 0.08235 | 0.26719 | 1.0022
-0.19 | 0.11109 | 0.35821 | 1.3385
-0.18 | 0.14909 | 0.48096 | 1.7918
-0.17 | 0.2008 | 0.6449 | 2.3608
-0.16 | 0.2692 | 0.8587 | 3.1054
-0.15 | 0.35965 | 1.1364 | 4.0431
-0.14 | 0.48166 | 1.4985 | 5.2594
-0.13 | 0.6383 | 1.9733 | 6.73
-0.12 | 0.8474 | 2.5855 | 8.528
-0.11 | 1.1159 | 3.3482 | 10.767
-0.1 | 1.4702 | 4.3471 | 13.336
-0.09 | 1.9253 | 5.5416 | 16.431
-0.08 | 2.4996 | 7.051 | 19.961
-0.07 | 3.2223 | 8.895 | 23.964
-0.06 | 4.1332 | 11.085 | 28.533
-0.05 | 5.2634 | 13.782 | 33.609
-0.04 | 6.564 | 16.833 | 39.138
-0.03 | 8.219 | 20.446 | 45.285
-0.02 | 10.132 | 24.48 | 51.868
-0.01 | 12.428 | 29.132 | 59.1
0 | 15.033 | 34.218 | 66.84
0.01 | 17.987 | 39.933 | 74.84
0.02 | 21.243 | 46.035 | 83.11
0.03 | 24.933 | 52.757 | 92.2
0.04 | 28.882 | 59.85 | 101.46
0.05 | 33.116 | 67.39 | 111.04
0.06 | 37.656 | 75.48 | 121.1
0.07 | 42.344 | 83.74 | 131.26
0.08 | 47.237 | 92.52 | 141.86
0.09 | 52.219 | 101.54 | 152.66
0.1 | 57.22 | 110.93 | 163.65
0.11 | 62.38 | 120.66 | 174.81
0.12 | 67.51 | 130.57 | 186.27
0.13 | 72.59 | 140.78 | 197.89
0.14 | 77.6 | 151.04 | 209.53
0.15 | 82.46 | 161.58 | 221.35
0.16 | 87.25 | 172.37 | 233.26
0.17 | 91.76 | 183.18 | 245.3
0.18 | 96.17 | 194.14 | 257.38
0.19 | 100.39 | 205.3 | 269.49
0.2 | 104.4 | 216.45 | 281.75
0.21 | 108.3 | 227.67 | 293.76
0.22 | 111.91 | 239.11 | 306.05
0.23 | 115.25 | 250.49 | 318.23
0.24 | 118.6 | 261.82 | 330.35
0.25 | 121.62 | 273.37 | 342.61
0.26 | 124.46 | 284.59 | 354.61
0.27 | 127.2 | 296.04 | 366.74
0.28 | 129.7 | 307.36 | 378.73
0.29 | 132.12 | 318.59 | 390.57
0.3 | 134.27 | 329.88 | 402.35
0.31 | 136.39 | 341.02 | 414.13
0.32 | 138.32 | 351.96 | 425.78
0.33 | 140.36 | 362.95 | 437.31
0.34 | 141.94 | 373.78 | 448.74
0.35 | 143.5 | 384.3 | 459.72
0.36 | 145.02 | 394.89 | 470.9
0.37 | 146.34 | 405.32 | 481.93
0.38 | 147.96 | 415.49 | 492.66
0.39 | 149.04 | 425.54 | 503.31
0.4 | 150.1 | 435.1 | 513.54
0.41 | 151.26 | 444.72 | 523.81
0.42 | 152.28 | 454.11 | 533.93
0.43 | 153.36 | 463.22 | 543.75
0.44 | 154.16 | 472.05 | 553.26
0.45 | 154.96 | 480.59 | 562.66
0.46 | 155.8 | 488.95 | 571.7
0.47 | 156.81 | 496.95 | 580.4
0.48 | 157.35 | 504.71 | 589.4
0.49 | 158.05 | 512.04 | 597.8
0.5 | 158.77 | 519.25 | 606.2

## Tranconductance (mS-mm)
VGS (V) | VDS = 0.100 V | VDS = 0.500 V | VDS = 0.900 V
-0.75 | -0.001373 | -0.00528 | -0.01082
-0.74 | -0.001436 | -0.004585 | -0.011345
-0.73 | -0.001356 | -0.00404 | -0.011145
-0.72 | -0.001041 | -0.00393 | -0.01077
-0.71 | -0.0011165 | -0.00375 | -0.011325
-0.7 | -0.001276 | -0.004015 | -0.010415
-0.69 | -0.0011815 | -0.003805 | -0.009915
-0.68 | -0.0011625 | -0.003375 | -0.010695
-0.67 | -0.001083 | -0.00343 | -0.01137
-0.66 | -0.000913 | -0.003365 | -0.010065
-0.65 | -0.000879 | -0.00339 | -0.008315
-0.64 | -0.000878 | -0.00339 | -0.008725
-0.63 | -0.000802 | -0.0031 | -0.008565
-0.62 | -0.0007655 | -0.002435 | -0.00809
-0.61 | -0.000751 | -0.002505 | -0.00898
-0.6 | -0.0007705 | -0.00298 | -0.00869
-0.59 | -0.0007845 | -0.00257 | -0.007465
-0.58 | -0.0007425 | -0.00248 | -0.00689
-0.57 | -0.0006515 | -0.00249 | -0.006915
-0.56 | -0.000583 | -0.002255 | -0.007435
-0.55 | -0.0005425 | -0.002015 | -0.006875
-0.54 | -0.000533 | -0.00183 | -0.00636
-0.53 | -0.000472 | -0.001735 | -0.005685
-0.52 | -0.0004145 | -0.001745 | -0.00523
-0.51 | -0.000404 | -0.0016 | -0.0048
-0.5 | -0.0003195 | -0.001315 | -0.00425
-0.49 | -0.0002195 | -0.001 | -0.00321
-0.48 | -0.0001125 | -0.0006 | -0.0012
-0.47 | 5.25e-05 | -8e-05 | -0.000345
-0.46 | 0.000255 | 0.0006 | 0.00202
-0.45 | 0.0005925 | 0.00166 | 0.005805
-0.44 | 0.0009985 | 0.002975 | 0.010895
-0.43 | 0.0014555 | 0.00461 | 0.01565
-0.42 | 0.0021225 | 0.00692 | 0.022725
-0.41 | 0.0030765 | 0.01008 | 0.03585
-0.4 | 0.0044415 | 0.01466 | 0.051515
-0.39 | 0.0062065 | 0.020855 | 0.07378
-0.38 | 0.0086385 | 0.02902 | 0.10644
-0.37 | 0.0120305 | 0.040415 | 0.14897
-0.36 | 0.018496 | 0.05607 | 0.20475
-0.35 | 0.025455 | 0.07812 | 0.2901
-0.34 | 0.032595 | 0.107755 | 0.40655
-0.33 | 0.04464 | 0.15607 | 0.56195
-0.32 | 0.061635 | 0.21361 | 0.7709
-0.31 | 0.084545 | 0.28185 | 1.07735
-0.3 | 0.116505 | 0.3913 | 1.5095
-0.29 | 0.169155 | 0.5397 | 2.029
-0.28 | 0.22974 | 0.7354 | 2.7885
-0.27 | 0.2988 | 0.9906 | 3.791
-0.26 | 0.4063 | 1.3605 | 5.1175
-0.25 | 0.553 | 1.8402 | 7.023
-0.24 | 0.7529 | 2.4905 | 9.31
-0.23 | 1.0123 | 3.3385 | 12.4065
-0.22 | 1.41035 | 4.448 | 16.87
-0.21 | 1.90115 | 6.0315 | 22.5575
-0.2 | 2.5045 | 8.028 | 29.66
-0.19 | 3.337 | 10.6885 | 39.48
-0.18 | 4.4855 | 14.3345 | 51.115
-0.17 | 6.0055 | 18.887 | 65.68
-0.16 | 7.9425 | 24.575 | 84.115
-0.15 | 10.623 | 31.99 | 107.7
-0.14 | 13.9325 | 41.845 | 134.345
-0.13 | 18.287 | 54.35 | 163.43
-0.12 | 23.88 | 68.745 | 201.85
-0.11 | 31.14 | 88.08 | 240.4
-0.1 | 40.47 | 109.67 | 283.2
-0.09 | 51.47 | 135.195 | 331.25
-0.08 | 64.85 | 167.67 | 376.65
-0.07 | 81.68 | 201.7 | 428.6
-0.06 | 102.055 | 244.35 | 482.25
-0.05 | 121.54 | 287.4 | 530.25
-0.04 | 147.78 | 333.2 | 583.8
-0.03 | 178.4 | 382.35 | 636.5
-0.02 | 210.45 | 434.3 | 690.75
-0.01 | 245.05 | 486.9 | 748.6
0 | 277.95 | 540.05 | 787
0.01 | 310.5 | 590.85 | 813.5
0.02 | 347.3 | 641.2 | 868
0.03 | 381.95 | 690.75 | 917.5
0.04 | 409.15 | 731.65 | 942
0.05 | 438.7 | 781.5 | 982
0.06 | 461.4 | 817.5 | 1011
0.07 | 479.05 | 852 | 1038
0.08 | 493.75 | 890 | 1070
0.09 | 499.15 | 920.5 | 1089.5
0.1 | 508.05 | 956 | 1107.5
0.11 | 514.5 | 982 | 1131
0.12 | 510.5 | 1006 | 1154
0.13 | 504.5 | 1023.5 | 1163
0.14 | 493.5 | 1040 | 1173
0.15 | 482.5 | 1066.5 | 1186.5
0.16 | 465 | 1080 | 1197.5
0.17 | 446 | 1088.5 | 1206
0.18 | 431.5 | 1106 | 1209.5
0.19 | 411.5 | 1115.5 | 1218.5
0.2 | 395.5 | 1118.5 | 1213.5
0.21 | 375.5 | 1133 | 1215
0.22 | 347.5 | 1141 | 1223.5
0.23 | 334.5 | 1135.5 | 1215
0.24 | 318.5 | 1144 | 1219
0.25 | 293 | 1138.5 | 1213
0.26 | 279 | 1133.5 | 1206.5
0.27 | 262 | 1138.5 | 1206
0.28 | 246 | 1127.5 | 1191.5
0.29 | 228.5 | 1126 | 1181
0.3 | 213.5 | 1121.5 | 1178
0.31 | 202.5 | 1104 | 1171.5
0.32 | 198.5 | 1096.5 | 1159
0.33 | 181 | 1091 | 1148
0.34 | 157 | 1067.5 | 1120.5
0.35 | 154 | 1055.5 | 1108
0.36 | 142 | 1051 | 1110.5
0.37 | 147 | 1030 | 1088
0.38 | 135 | 1011 | 1069
0.39 | 107 | 980.5 | 1044
0.4 | 111 | 959 | 1025
0.41 | 109 | 950.5 | 1019.5
0.42 | 105 | 925 | 997
0.43 | 94 | 897 | 966.5
0.44 | 80 | 868.5 | 945.5
0.45 | 82 | 845 | 922
0.46 | 92.5 | 818 | 887
0.47 | 77.5 | 788 | 885
0.48 | 62 | 754.5 | 870
0.49 | 71 | 727 | 840
0.5 | 72 | 721 | 840