## IDS-VDS Characteristic (mA-mm)
VGS (V) | VDS = 0.100 V | VDS = 0.500 V | VDS = 0.900 V
-0.75 | 0.00036782 | 0.0014884 | 0.0047576
-0.74 | 0.00035312 | 0.0014312 | 0.0046188
-0.73 | 0.00033368 | 0.0013775 | 0.0044557
-0.72 | 0.00031948 | 0.0013291 | 0.0043617
-0.71 | 0.00030416 | 0.0012854 | 0.004215
-0.7 | 0.00029224 | 0.0012404 | 0.0040836
-0.69 | 0.00027923 | 0.0011916 | 0.0039642
-0.68 | 0.00026858 | 0.0011504 | 0.0038673
-0.67 | 0.00025503 | 0.0011045 | 0.0037206
-0.66 | 0.00024306 | 0.0010644 | 0.0036095
-0.65 | 0.00023103 | 0.0010299 | 0.0034949
-0.64 | 0.00022221 | 0.0009853 | 0.0033779
-0.63 | 0.00021128 | 0.0009547 | 0.0032908
-0.62 | 0.00020189 | 0.0009112 | 0.0031861
-0.61 | 0.00019281 | 0.0008812 | 0.0030958
-0.6 | 0.00018389 | 0.0008474 | 0.0029924
-0.59 | 0.00017531 | 0.0008192 | 0.0028883
-0.58 | 0.00016667 | 0.0007954 | 0.0027946
-0.57 | 0.00015966 | 0.0007624 | 0.0027071
-0.56 | 0.00015249 | 0.0007344 | 0.0026394
-0.55 | 0.0001464 | 0.0007142 | 0.0025726
-0.54 | 0.00014 | 0.0006817 | 0.0024854
-0.53 | 0.00013334 | 0.0006625 | 0.0024209
-0.52 | 0.00012799 | 0.0006363 | 0.0023477
-0.51 | 0.00012261 | 0.0006173 | 0.0022691
-0.5 | 0.00011766 | 0.0006006 | 0.0022136
-0.49 | 0.00011524 | 0.0005847 | 0.002165
-0.48 | 0.00011186 | 0.0005738 | 0.0021271
-0.47 | 0.0001107 | 0.0005682 | 0.0020927
-0.46 | 0.00011062 | 0.0005644 | 0.0021025
-0.45 | 0.000113 | 0.0005638 | 0.0021095
-0.44 | 0.00011894 | 0.0005823 | 0.0021573
-0.43 | 0.00012885 | 0.0006107 | 0.0022567
-0.42 | 0.00014391 | 0.0006501 | 0.0023998
-0.41 | 0.00016627 | 0.0007238 | 0.0026481
-0.4 | 0.0001983 | 0.0008263 | 0.0030009
-0.39 | 0.00024474 | 0.0009777 | 0.0035357
-0.38 | 0.00031086 | 0.0011875 | 0.0042795
-0.37 | 0.00040035 | 0.0014804 | 0.0053489
-0.36 | 0.00052758 | 0.001898 | 0.006948
-0.35 | 0.0007404 | 0.0024801 | 0.009023
-0.34 | 0.000994 | 0.003294 | 0.012128
-0.33 | 0.0013405 | 0.0043981 | 0.016303
-0.32 | 0.001821 | 0.006097 | 0.022206
-0.31 | 0.0024812 | 0.008219 | 0.03027
-0.3 | 0.0033977 | 0.011141 | 0.041614
-0.29 | 0.0046293 | 0.015273 | 0.05726
-0.28 | 0.006521 | 0.020852 | 0.07845
-0.27 | 0.008896 | 0.028622 | 0.10791
-0.26 | 0.01214 | 0.038941 | 0.14845
-0.25 | 0.016524 | 0.053326 | 0.20204
-0.24 | 0.022542 | 0.07345 | 0.27613
-0.23 | 0.030711 | 0.09961 | 0.37566
-0.22 | 0.041853 | 0.13512 | 0.5093
-0.21 | 0.056725 | 0.18324 | 0.6886
-0.2 | 0.07816 | 0.24707 | 0.9296
-0.19 | 0.1057 | 0.33405 | 1.2453
-0.18 | 0.14295 | 0.44755 | 1.6561
-0.17 | 0.19161 | 0.6029 | 2.2114
-0.16 | 0.25833 | 0.8019 | 2.902
-0.15 | 0.34565 | 1.0667 | 3.8084
-0.14 | 0.46296 | 1.4182 | 4.9566
-0.13 | 0.6153 | 1.8625 | 6.399
-0.12 | 0.8178 | 2.4395 | 8.14
-0.11 | 1.0809 | 3.1824 | 10.272
-0.1 | 1.426 | 4.1169 | 12.775
-0.09 | 1.8694 | 5.3074 | 15.809
-0.08 | 2.4345 | 6.751 | 19.229
-0.07 | 3.1479 | 8.514 | 23.157
-0.06 | 4.0342 | 10.706 | 27.631
-0.05 | 5.1593 | 13.29 | 32.563
-0.04 | 6.459 | 16.322 | 38.077
-0.03 | 8.076 | 19.847 | 44.116
-0.02 | 10.007 | 23.8 | 50.645
-0.01 | 12.252 | 28.439 | 57.69
0 | 14.883 | 33.542 | 65.34
0.01 | 17.81 | 39.188 | 73.27
0.02 | 21.089 | 45.209 | 81.64
0.03 | 24.706 | 51.822 | 90.52
0.04 | 28.656 | 58.84 | 99.68
0.05 | 32.893 | 66.45 | 109.14
0.06 | 37.397 | 74.41 | 119.11
0.07 | 42.161 | 82.8 | 129.38
0.08 | 47.02 | 91.6 | 139.87
0.09 | 51.983 | 100.46 | 150.69
0.1 | 57.04 | 109.82 | 161.38
0.11 | 62.15 | 119.51 | 172.7
0.12 | 67.26 | 129.5 | 184.21
0.13 | 72.29 | 139.65 | 195.67
0.14 | 77.28 | 149.89 | 207.4
0.15 | 82.19 | 160.47 | 219.11
0.16 | 86.97 | 171.23 | 231.14
0.17 | 91.5 | 182.18 | 243.06
0.18 | 95.83 | 193.08 | 255.19
0.19 | 100.05 | 204.1 | 267.12
0.2 | 104.11 | 215.33 | 279.23
0.21 | 107.95 | 226.71 | 291.6
0.22 | 111.57 | 237.99 | 303.69
0.23 | 115.08 | 249.3 | 316.05
0.24 | 118.24 | 260.74 | 328.03
0.25 | 121.3 | 272.25 | 340.29
0.26 | 124.15 | 283.65 | 352.49
0.27 | 126.88 | 295.03 | 364.53
0.28 | 129.47 | 306.19 | 376.65
0.29 | 132 | 317.58 | 388.34
0.3 | 134.04 | 328.9 | 400.45
0.31 | 136.11 | 340.02 | 412.15
0.32 | 138.13 | 351.04 | 423.81
0.33 | 139.98 | 362.04 | 435.33
0.34 | 141.96 | 372.81 | 446.72
0.35 | 143.28 | 383.57 | 458.04
0.36 | 144.78 | 394.09 | 469.1
0.37 | 146.33 | 404.38 | 480.14
0.38 | 147.66 | 414.61 | 490.83
0.39 | 148.95 | 424.65 | 501.53
0.4 | 150.01 | 434.45 | 512.03
0.41 | 151.05 | 444.15 | 522.2
0.42 | 152.24 | 453.47 | 532.5
0.43 | 153.36 | 462.59 | 542.18
0.44 | 154.05 | 471.5 | 552
0.45 | 154.93 | 480.14 | 561.4
0.46 | 155.8 | 488.53 | 570.4
0.47 | 156.59 | 496.49 | 579.6
0.48 | 157.55 | 504.3 | 588.2
0.49 | 157.99 | 511.86 | 596.8
0.5 | 158.67 | 519.07 | 605.1

## Tranconductance (mS-mm)
VGS (V) | VDS = 0.100 V | VDS = 0.500 V | VDS = 0.900 V
-0.75 | -0.00147 | -0.00572 | -0.01388
-0.74 | -0.001707 | -0.005545 | -0.015095
-0.73 | -0.001682 | -0.005105 | -0.012855
-0.72 | -0.001476 | -0.004605 | -0.012035
-0.71 | -0.001362 | -0.004435 | -0.013905
-0.7 | -0.0012465 | -0.00469 | -0.01254
-0.69 | -0.001183 | -0.0045 | -0.010815
-0.68 | -0.00121 | -0.004355 | -0.01218
-0.67 | -0.001276 | -0.0043 | -0.01289
-0.66 | -0.0012 | -0.00373 | -0.011285
-0.65 | -0.0010425 | -0.003955 | -0.01158
-0.64 | -0.0009875 | -0.00376 | -0.010205
-0.63 | -0.001016 | -0.003705 | -0.00959
-0.62 | -0.0009235 | -0.003675 | -0.00975
-0.61 | -0.0009 | -0.00319 | -0.009685
-0.6 | -0.000875 | -0.0031 | -0.010375
-0.59 | -0.000861 | -0.0026 | -0.00989
-0.58 | -0.0007825 | -0.00284 | -0.00906
-0.57 | -0.000709 | -0.00305 | -0.00776
-0.56 | -0.000663 | -0.00241 | -0.006725
-0.55 | -0.0006245 | -0.002635 | -0.0077
-0.54 | -0.000653 | -0.002585 | -0.007585
-0.53 | -0.0006005 | -0.00227 | -0.006885
-0.52 | -0.0005365 | -0.00226 | -0.00759
-0.51 | -0.0005165 | -0.001785 | -0.006705
-0.5 | -0.0003685 | -0.00163 | -0.005205
-0.49 | -0.00029 | -0.00134 | -0.004325
-0.48 | -0.000227 | -0.000825 | -0.003615
-0.47 | -6.2e-05 | -0.00047 | -0.00123
-0.46 | 0.000115 | -0.00022 | 0.00084
-0.45 | 0.000416 | 0.000895 | 0.00274
-0.44 | 0.0007925 | 0.002345 | 0.00736
-0.43 | 0.0012485 | 0.00339 | 0.012125
-0.42 | 0.001871 | 0.005655 | 0.01957
-0.41 | 0.0027195 | 0.00881 | 0.030055
-0.4 | 0.0039235 | 0.012695 | 0.04438
-0.39 | 0.005628 | 0.01806 | 0.06393
-0.38 | 0.0077805 | 0.025135 | 0.09066
-0.37 | 0.010836 | 0.035525 | 0.133425
-0.36 | 0.0170025 | 0.049985 | 0.183705
-0.35 | 0.023321 | 0.0698 | 0.259
-0.34 | 0.030005 | 0.0959 | 0.364
-0.33 | 0.04135 | 0.14015 | 0.5039
-0.32 | 0.057035 | 0.191045 | 0.69835
-0.31 | 0.078835 | 0.2522 | 0.9704
-0.3 | 0.107405 | 0.3527 | 1.3495
-0.29 | 0.156165 | 0.48555 | 1.8418
-0.28 | 0.213335 | 0.66745 | 2.5325
-0.27 | 0.28095 | 0.90445 | 3.5
-0.26 | 0.3814 | 1.2352 | 4.7065
-0.25 | 0.5201 | 1.72545 | 6.384
-0.24 | 0.70935 | 2.3142 | 8.681
-0.23 | 0.96555 | 3.0835 | 11.6585
-0.22 | 1.3007 | 4.1815 | 15.647
-0.21 | 1.81535 | 5.5975 | 21.015
-0.2 | 2.44875 | 7.5405 | 27.835
-0.19 | 3.2395 | 10.024 | 36.325
-0.18 | 4.2955 | 13.4425 | 48.305
-0.17 | 5.769 | 17.7175 | 62.295
-0.16 | 7.702 | 23.19 | 79.85
-0.15 | 10.2315 | 30.815 | 102.73
-0.14 | 13.4825 | 39.79 | 129.53
-0.13 | 17.742 | 51.065 | 159.17
-0.12 | 23.28 | 65.995 | 193.65
-0.11 | 30.41 | 83.87 | 231.75
-0.1 | 39.425 | 106.25 | 276.85
-0.09 | 50.425 | 131.705 | 322.7
-0.08 | 63.925 | 160.33 | 367.4
-0.07 | 79.985 | 197.75 | 420.1
-0.06 | 100.57 | 238.8 | 470.3
-0.05 | 121.24 | 280.8 | 522.3
-0.04 | 145.835 | 327.85 | 577.65
-0.03 | 177.4 | 373.9 | 628.4
-0.02 | 208.8 | 429.6 | 678.7
-0.01 | 243.8 | 487.1 | 734.75
0 | 277.9 | 537.45 | 779
0.01 | 310.3 | 583.35 | 815
0.02 | 344.8 | 631.7 | 862.5
0.03 | 378.35 | 681.55 | 902
0.04 | 409.35 | 731.4 | 931
0.05 | 437.05 | 778.5 | 971.5
0.06 | 463.4 | 817.5 | 1012
0.07 | 481.15 | 859.5 | 1038
0.08 | 491.1 | 883 | 1065.5
0.09 | 501 | 911 | 1075.5
0.1 | 508.35 | 952.5 | 1100.5
0.11 | 511 | 984 | 1141.5
0.12 | 507 | 1007 | 1148.5
0.13 | 501 | 1019.5 | 1159.5
0.14 | 495 | 1041 | 1172
0.15 | 484.5 | 1067 | 1187
0.16 | 465.5 | 1085.5 | 1197.5
0.17 | 443 | 1092.5 | 1202.5
0.18 | 427.5 | 1096 | 1203
0.19 | 414 | 1112.5 | 1202
0.2 | 395 | 1130.5 | 1224
0.21 | 373 | 1133 | 1223
0.22 | 356.5 | 1129.5 | 1222.5
0.23 | 333.5 | 1137.5 | 1217
0.24 | 311 | 1147.5 | 1212
0.25 | 295.5 | 1145.5 | 1223
0.26 | 279 | 1139 | 1212
0.27 | 266 | 1127 | 1208
0.28 | 256 | 1127.5 | 1190.5
0.29 | 228.5 | 1135.5 | 1190
0.3 | 205.5 | 1122 | 1190.5
0.31 | 204.5 | 1107 | 1168
0.32 | 193.5 | 1101 | 1159
0.33 | 191.5 | 1088.5 | 1145.5
0.34 | 165 | 1076.5 | 1135.5
0.35 | 141 | 1064 | 1119
0.36 | 152.5 | 1040.5 | 1105
0.37 | 144 | 1026 | 1086.5
0.38 | 131 | 1013.5 | 1069.5
0.39 | 117.5 | 992 | 1060
0.4 | 105 | 975 | 1033.5
0.41 | 111.5 | 951 | 1023.5
0.42 | 115.5 | 922 | 999
0.43 | 90.5 | 901.5 | 975
0.44 | 78.5 | 877.5 | 961
0.45 | 87.5 | 851.5 | 920
0.46 | 83 | 817.5 | 910
0.47 | 87.5 | 788.5 | 890
0.48 | 70 | 768.5 | 860
0.49 | 56 | 738.5 | 845
0.5 | 68 | 721 | 830