## IDS-VDS Characteristic (mA-mm)
VGS (V) | VDS = 0.100 V | VDS = 0.500 V | VDS = 0.900 V
-0.75 | 0.00034268 | 0.0013849 | 0.0045713
-0.74 | 0.00032926 | 0.0013323 | 0.0044128
-0.73 | 0.00031198 | 0.0012971 | 0.0042932
-0.72 | 0.0002975 | 0.0012472 | 0.0041857
-0.71 | 0.00028537 | 0.0012013 | 0.0040379
-0.7 | 0.00027216 | 0.0011468 | 0.0039058
-0.69 | 0.00025842 | 0.0011123 | 0.0037918
-0.68 | 0.00024746 | 0.0010712 | 0.0036894
-0.67 | 0.00023722 | 0.0010363 | 0.0035898
-0.66 | 0.00022535 | 0.0009943 | 0.003453
-0.65 | 0.00021556 | 0.0009618 | 0.0033494
-0.64 | 0.00020454 | 0.0009197 | 0.0032344
-0.63 | 0.00019483 | 0.0008906 | 0.0031443
-0.62 | 0.00018639 | 0.0008563 | 0.0030392
-0.61 | 0.00017872 | 0.0008262 | 0.0029511
-0.6 | 0.00017124 | 0.0007944 | 0.0028561
-0.59 | 0.00016259 | 0.0007664 | 0.0027695
-0.58 | 0.00015481 | 0.0007357 | 0.0026849
-0.57 | 0.00014798 | 0.0007131 | 0.0025894
-0.56 | 0.00014237 | 0.0006858 | 0.0025126
-0.55 | 0.00013477 | 0.0006585 | 0.0024545
-0.54 | 0.00012813 | 0.0006409 | 0.0023669
-0.53 | 0.00012393 | 0.0006196 | 0.0022897
-0.52 | 0.00011781 | 0.0005982 | 0.0022162
-0.51 | 0.00011457 | 0.00058 | 0.0021768
-0.5 | 0.00010991 | 0.0005628 | 0.0021131
-0.49 | 0.00010752 | 0.0005527 | 0.0020711
-0.48 | 0.00010439 | 0.0005414 | 0.0020212
-0.47 | 0.00010433 | 0.0005341 | 0.0020145
-0.46 | 0.00010542 | 0.00053 | 0.0020135
-0.45 | 0.00010836 | 0.0005375 | 0.0020417
-0.44 | 0.00011387 | 0.0005548 | 0.0020873
-0.43 | 0.00012428 | 0.0005868 | 0.0021995
-0.42 | 0.00013962 | 0.0006343 | 0.0023504
-0.41 | 0.00016311 | 0.0007063 | 0.0026102
-0.4 | 0.00019636 | 0.0008142 | 0.0029657
-0.39 | 0.0002427 | 0.0009644 | 0.0035227
-0.38 | 0.00030976 | 0.0011812 | 0.0042947
-0.37 | 0.00040267 | 0.0014903 | 0.0053941
-0.36 | 0.00053091 | 0.0019137 | 0.007015
-0.35 | 0.0007487 | 0.0025082 | 0.009147
-0.34 | 0.0010081 | 0.0033232 | 0.012234
-0.33 | 0.001359 | 0.0044772 | 0.016492
-0.32 | 0.001849 | 0.006189 | 0.022544
-0.31 | 0.0025162 | 0.008349 | 0.030741
-0.3 | 0.0034396 | 0.011358 | 0.042225
-0.29 | 0.0047074 | 0.015502 | 0.05794
-0.28 | 0.006592 | 0.021172 | 0.0797
-0.27 | 0.008985 | 0.028893 | 0.10955
-0.26 | 0.012219 | 0.039564 | 0.14921
-0.25 | 0.016644 | 0.053968 | 0.20413
-0.24 | 0.022662 | 0.07437 | 0.27819
-0.23 | 0.030932 | 0.10071 | 0.37906
-0.22 | 0.04182 | 0.13683 | 0.51342
-0.21 | 0.056876 | 0.18418 | 0.6967
-0.2 | 0.07808 | 0.2496 | 0.9314
-0.19 | 0.1059 | 0.33521 | 1.2532
-0.18 | 0.14301 | 0.45329 | 1.6741
-0.17 | 0.19268 | 0.6041 | 2.2224
-0.16 | 0.2587 | 0.8067 | 2.92
-0.15 | 0.34568 | 1.0738 | 3.8252
-0.14 | 0.46236 | 1.4214 | 4.9684
-0.13 | 0.6151 | 1.8773 | 6.413
-0.12 | 0.8155 | 2.444 | 8.116
-0.11 | 1.0801 | 3.1899 | 10.3
-0.1 | 1.4234 | 4.1368 | 12.82
-0.09 | 1.8663 | 5.3214 | 15.82
-0.08 | 2.4285 | 6.78 | 19.258
-0.07 | 3.1371 | 8.547 | 23.169
-0.06 | 4.0347 | 10.742 | 27.635
-0.05 | 5.1431 | 13.301 | 32.718
-0.04 | 6.439 | 16.355 | 38.203
-0.03 | 8.052 | 19.825 | 44.243
-0.02 | 9.975 | 23.881 | 50.769
-0.01 | 12.215 | 28.461 | 57.84
0 | 14.83 | 33.565 | 65.52
0.01 | 17.769 | 39.23 | 73.45
0.02 | 20.995 | 45.159 | 81.88
0.03 | 24.694 | 51.896 | 90.68
0.04 | 28.622 | 58.9 | 100
0.05 | 32.835 | 66.5 | 109.62
0.06 | 37.346 | 74.48 | 119.43
0.07 | 42.09 | 82.94 | 129.84
0.08 | 46.966 | 91.66 | 140.17
0.09 | 51.978 | 100.58 | 151.06
0.1 | 57 | 110.01 | 161.91
0.11 | 62.11 | 119.69 | 173.23
0.12 | 67.27 | 129.7 | 184.61
0.13 | 72.37 | 139.72 | 196.14
0.14 | 77.37 | 150.14 | 207.81
0.15 | 82.24 | 160.67 | 219.59
0.16 | 87 | 171.45 | 231.57
0.17 | 91.56 | 182.47 | 243.35
0.18 | 96.01 | 193.22 | 255.51
0.19 | 100.24 | 204.39 | 267.62
0.2 | 104.26 | 215.6 | 279.76
0.21 | 108.12 | 227.03 | 292.22
0.22 | 111.8 | 238.27 | 304.21
0.23 | 115.23 | 249.56 | 316.55
0.24 | 118.51 | 261.06 | 328.65
0.25 | 121.56 | 272.51 | 340.87
0.26 | 124.4 | 283.97 | 352.89
0.27 | 127.13 | 295.23 | 364.9
0.28 | 129.79 | 306.57 | 376.97
0.29 | 132.12 | 317.9 | 388.93
0.3 | 134.41 | 329.22 | 400.83
0.31 | 136.48 | 340.42 | 412.41
0.32 | 138.35 | 351.26 | 424.16
0.33 | 140.41 | 362.31 | 435.71
0.34 | 142.02 | 373.14 | 447.07
0.35 | 143.63 | 383.81 | 458.4
0.36 | 145.16 | 394.42 | 469.32
0.37 | 146.53 | 404.78 | 480.48
0.38 | 147.97 | 415.01 | 491.25
0.39 | 149.17 | 424.99 | 501.87
0.4 | 150.29 | 434.81 | 512.27
0.41 | 151.42 | 444.31 | 522.4
0.42 | 152.6 | 453.81 | 532.62
0.43 | 153.47 | 462.94 | 542.49
0.44 | 154.4 | 471.82 | 552.17
0.45 | 155.26 | 480.46 | 561.43
0.46 | 155.99 | 488.78 | 570.7
0.47 | 157.03 | 496.88 | 579.6
0.48 | 157.63 | 504.65 | 588.2
0.49 | 158.29 | 512.17 | 597
0.5 | 159.03 | 519.36 | 605.3

## Tranconductance (mS-mm)
VGS (V) | VDS = 0.100 V | VDS = 0.500 V | VDS = 0.900 V
-0.75 | -0.001342 | -0.00526 | -0.01585
-0.74 | -0.001535 | -0.00439 | -0.013905
-0.73 | -0.001588 | -0.004255 | -0.011355
-0.72 | -0.0013305 | -0.00479 | -0.012765
-0.71 | -0.001267 | -0.00502 | -0.013995
-0.7 | -0.0013475 | -0.00445 | -0.012305
-0.69 | -0.001235 | -0.00378 | -0.01082
-0.68 | -0.00106 | -0.0038 | -0.0101
-0.67 | -0.0011055 | -0.003845 | -0.01182
-0.66 | -0.001083 | -0.003725 | -0.01202
-0.65 | -0.0010405 | -0.00373 | -0.01093
-0.64 | -0.0010365 | -0.00356 | -0.010255
-0.63 | -0.0009075 | -0.00317 | -0.00976
-0.62 | -0.0008055 | -0.00322 | -0.00966
-0.61 | -0.0007575 | -0.003095 | -0.009155
-0.6 | -0.0008065 | -0.00299 | -0.00908
-0.59 | -0.0008215 | -0.002935 | -0.00856
-0.58 | -0.0007305 | -0.002665 | -0.009005
-0.57 | -0.000622 | -0.002495 | -0.008615
-0.56 | -0.0006605 | -0.00273 | -0.006745
-0.55 | -0.000712 | -0.002245 | -0.007285
-0.54 | -0.000542 | -0.001945 | -0.00824
-0.53 | -0.000516 | -0.002135 | -0.007535
-0.52 | -0.000468 | -0.00198 | -0.005645
-0.51 | -0.000395 | -0.00177 | -0.005155
-0.5 | -0.0003525 | -0.001365 | -0.005285
-0.49 | -0.000276 | -0.00107 | -0.004595
-0.48 | -0.0001595 | -0.00093 | -0.00283
-0.47 | 5.15e-05 | -0.00057 | -0.000385
-0.46 | 0.0002015 | 0.00017 | 0.00136
-0.45 | 0.0004225 | 0.00124 | 0.00369
-0.44 | 0.000796 | 0.002465 | 0.00789
-0.43 | 0.0012875 | 0.003975 | 0.013155
-0.42 | 0.0019415 | 0.005975 | 0.020535
-0.41 | 0.002837 | 0.008995 | 0.030765
-0.4 | 0.0039795 | 0.012905 | 0.045625
-0.39 | 0.00567 | 0.01835 | 0.06645
-0.38 | 0.0079985 | 0.026295 | 0.09357
-0.37 | 0.0110575 | 0.036625 | 0.136015
-0.36 | 0.0173015 | 0.050895 | 0.187645
-0.35 | 0.0238595 | 0.070475 | 0.26095
-0.34 | 0.030515 | 0.09845 | 0.36725
-0.33 | 0.042045 | 0.14329 | 0.5155
-0.32 | 0.05786 | 0.19359 | 0.71245
-0.31 | 0.07953 | 0.25845 | 0.98405
-0.3 | 0.10956 | 0.35765 | 1.35995
-0.29 | 0.15762 | 0.4907 | 1.87375
-0.28 | 0.21388 | 0.66955 | 2.5805
-0.27 | 0.28135 | 0.9196 | 3.4755
-0.26 | 0.38295 | 1.25375 | 4.729
-0.25 | 0.52215 | 1.7403 | 6.449
-0.24 | 0.7144 | 2.3371 | 8.7465
-0.23 | 0.9579 | 3.123 | 11.7615
-0.22 | 1.2972 | 4.1735 | 15.882
-0.21 | 1.813 | 5.6385 | 20.899
-0.2 | 2.4512 | 7.5515 | 27.825
-0.19 | 3.2465 | 10.1845 | 37.135
-0.18 | 4.339 | 13.4445 | 48.46
-0.17 | 5.7845 | 17.6705 | 62.295
-0.16 | 7.65 | 23.485 | 80.14
-0.15 | 10.183 | 30.735 | 102.42
-0.14 | 13.471 | 40.175 | 129.39
-0.13 | 17.657 | 51.13 | 157.38
-0.12 | 23.25 | 65.63 | 194.35
-0.11 | 30.395 | 84.64 | 235.2
-0.1 | 39.31 | 106.575 | 276
-0.09 | 50.255 | 132.16 | 321.9
-0.08 | 63.54 | 161.28 | 367.45
-0.07 | 80.31 | 198.1 | 418.85
-0.06 | 100.3 | 237.7 | 477.45
-0.05 | 120.215 | 280.65 | 528.4
-0.04 | 145.445 | 326.2 | 576.25
-0.03 | 176.8 | 376.3 | 628.3
-0.02 | 208.15 | 431.8 | 679.85
-0.01 | 242.75 | 484.2 | 737.55
0 | 277.7 | 538.45 | 780.5
0.01 | 308.25 | 579.7 | 818
0.02 | 346.25 | 633.3 | 861.5
0.03 | 381.35 | 687.05 | 906
0.04 | 407.05 | 730.2 | 947
0.05 | 436.2 | 779 | 971.5
0.06 | 462.75 | 822 | 1011
0.07 | 481 | 859 | 1037
0.08 | 494.4 | 882 | 1061
0.09 | 501.7 | 917.5 | 1087
0.1 | 506.6 | 955.5 | 1108.5
0.11 | 513.5 | 984.5 | 1135
0.12 | 513 | 1001.5 | 1145.5
0.13 | 505 | 1022 | 1160
0.14 | 493.5 | 1047.5 | 1172.5
0.15 | 481.5 | 1065.5 | 1188
0.16 | 466 | 1090 | 1188
0.17 | 450.5 | 1088.5 | 1197
0.18 | 434 | 1096 | 1213.5
0.19 | 412.5 | 1119 | 1212.5
0.2 | 394 | 1132 | 1230
0.21 | 377 | 1133.5 | 1222.5
0.22 | 355.5 | 1126.5 | 1216.5
0.23 | 335.5 | 1139.5 | 1222
0.24 | 316.5 | 1147.5 | 1216
0.25 | 294.5 | 1145.5 | 1212
0.26 | 278.5 | 1136 | 1201.5
0.27 | 269.5 | 1130 | 1204
0.28 | 249.5 | 1133.5 | 1201.5
0.29 | 231 | 1132.5 | 1193
0.3 | 218 | 1126 | 1174
0.31 | 197 | 1102 | 1166.5
0.32 | 196.5 | 1094.5 | 1165
0.33 | 183.5 | 1094 | 1145.5
0.34 | 161 | 1075 | 1134.5
0.35 | 157 | 1064 | 1112.5
0.36 | 145 | 1048.5 | 1104
0.37 | 140.5 | 1029.5 | 1096.5
0.38 | 132 | 1010.5 | 1069.5
0.39 | 116 | 990 | 1051
0.4 | 112.5 | 966 | 1026.5
0.41 | 115.5 | 950 | 1017.5
0.42 | 102.5 | 931.5 | 1004.5
0.43 | 90 | 900.5 | 977.5
0.44 | 89.5 | 876 | 947
0.45 | 79.5 | 848 | 926.5
0.46 | 88.5 | 821 | 908.5
0.47 | 82 | 793.5 | 875
0.48 | 63 | 764.5 | 870
0.49 | 70 | 735.5 | 855
0.5 | 74 | 719 | 830