## IDS-VDS Characteristic (mA-mm)
VGS (V) | VDS = 0.100 V | VDS = 0.500 V | VDS = 0.900 V
-0.75 | 0.00036204 | 0.001486 | 0.0048372
-0.74 | 0.0003441 | 0.0014286 | 0.0046862
-0.73 | 0.00032791 | 0.0013848 | 0.0045332
-0.72 | 0.00031475 | 0.0013259 | 0.004409
-0.71 | 0.00030087 | 0.0012817 | 0.0042545
-0.7 | 0.00028819 | 0.0012306 | 0.0041085
-0.69 | 0.00027413 | 0.001188 | 0.0040035
-0.68 | 0.00026332 | 0.0011447 | 0.0038822
-0.67 | 0.00024989 | 0.0011002 | 0.0037555
-0.66 | 0.00023876 | 0.0010663 | 0.0036434
-0.65 | 0.00022733 | 0.0010282 | 0.0035297
-0.64 | 0.0002176 | 0.0009872 | 0.0034474
-0.63 | 0.00020938 | 0.0009539 | 0.0033424
-0.62 | 0.00019953 | 0.0009067 | 0.0032275
-0.61 | 0.00018952 | 0.0008821 | 0.0031357
-0.6 | 0.00018128 | 0.0008535 | 0.003034
-0.59 | 0.00017349 | 0.0008178 | 0.00294
-0.58 | 0.00016557 | 0.0007879 | 0.0028456
-0.57 | 0.00015848 | 0.0007621 | 0.0027623
-0.56 | 0.00015037 | 0.0007324 | 0.0026659
-0.55 | 0.0001434 | 0.000704 | 0.0025765
-0.54 | 0.00013723 | 0.0006821 | 0.0025228
-0.53 | 0.00013226 | 0.0006576 | 0.0024297
-0.52 | 0.00012671 | 0.0006387 | 0.0023529
-0.51 | 0.00012207 | 0.0006172 | 0.0022819
-0.5 | 0.00011774 | 0.0005966 | 0.0022197
-0.49 | 0.00011395 | 0.0005812 | 0.0021791
-0.48 | 0.0001118 | 0.0005696 | 0.002149
-0.47 | 0.00010972 | 0.0005636 | 0.0021056
-0.46 | 0.00011063 | 0.0005609 | 0.0021135
-0.45 | 0.00011335 | 0.0005705 | 0.0021227
-0.44 | 0.00011942 | 0.0005821 | 0.00217
-0.43 | 0.00012866 | 0.0006099 | 0.0022733
-0.42 | 0.00014443 | 0.0006604 | 0.0024322
-0.41 | 0.00016671 | 0.0007304 | 0.0026767
-0.4 | 0.00019971 | 0.0008349 | 0.0030367
-0.39 | 0.00024747 | 0.000989 | 0.0035699
-0.38 | 0.00031306 | 0.001207 | 0.0043321
-0.37 | 0.00040527 | 0.0015081 | 0.0054246
-0.36 | 0.00053386 | 0.0019291 | 0.00704
-0.35 | 0.0007491 | 0.0025224 | 0.009216
-0.34 | 0.0010049 | 0.0033524 | 0.012268
-0.33 | 0.0013536 | 0.0044845 | 0.016547
-0.32 | 0.0018439 | 0.006192 | 0.022493
-0.31 | 0.0025051 | 0.00836 | 0.030716
-0.3 | 0.0034312 | 0.011353 | 0.042202
-0.29 | 0.0046965 | 0.015524 | 0.05804
-0.28 | 0.00661 | 0.02121 | 0.07965
-0.27 | 0.009024 | 0.028982 | 0.10937
-0.26 | 0.012285 | 0.039491 | 0.14953
-0.25 | 0.016731 | 0.054224 | 0.20378
-0.24 | 0.022712 | 0.07461 | 0.27783
-0.23 | 0.031096 | 0.10096 | 0.37828
-0.22 | 0.042164 | 0.13678 | 0.51178
-0.21 | 0.05758 | 0.18498 | 0.6916
-0.2 | 0.07786 | 0.2496 | 0.9287
-0.19 | 0.10504 | 0.33667 | 1.249
-0.18 | 0.14239 | 0.45233 | 1.6714
-0.17 | 0.19129 | 0.6073 | 2.2166
-0.16 | 0.25734 | 0.8114 | 2.918
-0.15 | 0.34486 | 1.0747 | 3.8008
-0.14 | 0.46191 | 1.4267 | 4.9624
-0.13 | 0.6161 | 1.8765 | 6.397
-0.12 | 0.8186 | 2.4562 | 8.156
-0.11 | 1.0833 | 3.1938 | 10.234
-0.1 | 1.4286 | 4.1331 | 12.774
-0.09 | 1.8772 | 5.3377 | 15.784
-0.08 | 2.4418 | 6.786 | 19.234
-0.07 | 3.1583 | 8.574 | 23.181
-0.06 | 4.0479 | 10.72 | 27.587
-0.05 | 5.1661 | 13.32 | 32.669
-0.04 | 6.461 | 16.381 | 38.148
-0.03 | 8.082 | 19.868 | 44.176
-0.02 | 10.017 | 23.901 | 50.663
-0.01 | 12.262 | 28.428 | 57.72
0 | 14.887 | 33.592 | 65.41
0.01 | 17.801 | 39.162 | 73.33
0.02 | 21.098 | 45.33 | 81.73
0.03 | 24.716 | 51.919 | 90.66
0.04 | 28.663 | 59.02 | 99.75
0.05 | 32.891 | 66.54 | 109.38
0.06 | 37.375 | 74.53 | 119.28
0.07 | 42.178 | 82.88 | 129.57
0.08 | 47.031 | 91.63 | 139.95
0.09 | 52.056 | 100.66 | 150.74
0.1 | 57 | 109.98 | 161.71
0.11 | 62.14 | 119.67 | 172.9
0.12 | 67.33 | 129.7 | 184.43
0.13 | 72.38 | 139.88 | 195.75
0.14 | 77.32 | 150.06 | 207.49
0.15 | 82.18 | 160.67 | 219.38
0.16 | 86.98 | 171.48 | 231.3
0.17 | 91.62 | 182.32 | 243.41
0.18 | 96.01 | 193.37 | 255.31
0.19 | 100.15 | 204.36 | 267.44
0.2 | 104.19 | 215.6 | 279.62
0.21 | 108.02 | 227.02 | 292.02
0.22 | 111.64 | 238.33 | 304.09
0.23 | 115.21 | 249.63 | 316.28
0.24 | 118.46 | 261.11 | 328.42
0.25 | 121.62 | 272.59 | 340.71
0.26 | 124.35 | 284.03 | 352.78
0.27 | 126.99 | 295.41 | 364.82
0.28 | 129.61 | 306.56 | 376.94
0.29 | 132.18 | 317.99 | 388.86
0.3 | 134.36 | 329.34 | 400.79
0.31 | 136.53 | 340.49 | 412.6
0.32 | 138.39 | 351.57 | 424.03
0.33 | 140.11 | 362.45 | 435.78
0.34 | 142.09 | 373.33 | 447.16
0.35 | 143.69 | 384.11 | 458.42
0.36 | 145.18 | 394.6 | 469.47
0.37 | 146.53 | 405.03 | 480.59
0.38 | 147.87 | 415.21 | 491.43
0.39 | 149.26 | 425.23 | 502.06
0.4 | 150.42 | 435.1 | 512.53
0.41 | 151.42 | 444.61 | 522.7
0.42 | 152.4 | 454.01 | 532.91
0.43 | 153.62 | 463.22 | 542.84
0.44 | 154.52 | 472.14 | 552.51
0.45 | 155.38 | 480.75 | 561.98
0.46 | 156.07 | 489.2 | 571.1
0.47 | 156.77 | 497.2 | 580.2
0.48 | 157.95 | 505.07 | 588.7
0.49 | 158.49 | 512.6 | 597.6
0.5 | 159 | 519.82 | 605.8

## Tranconductance (mS-mm)
VGS (V) | VDS = 0.100 V | VDS = 0.500 V | VDS = 0.900 V
-0.75 | -0.001794 | -0.00574 | -0.0151
-0.74 | -0.0017065 | -0.00506 | -0.0152
-0.73 | -0.0014675 | -0.005135 | -0.01386
-0.72 | -0.001352 | -0.005155 | -0.013935
-0.71 | -0.001328 | -0.004765 | -0.015025
-0.7 | -0.001337 | -0.004685 | -0.01255
-0.69 | -0.0012435 | -0.004295 | -0.011315
-0.68 | -0.001212 | -0.00439 | -0.0124
-0.67 | -0.001228 | -0.00392 | -0.01194
-0.66 | -0.001128 | -0.0036 | -0.01129
-0.65 | -0.001058 | -0.003955 | -0.0098
-0.64 | -0.0008975 | -0.003715 | -0.009365
-0.63 | -0.0009035 | -0.004025 | -0.010995
-0.62 | -0.000993 | -0.00359 | -0.010335
-0.61 | -0.0009125 | -0.00266 | -0.009675
-0.6 | -0.0008015 | -0.003215 | -0.009785
-0.59 | -0.0007855 | -0.00328 | -0.00942
-0.58 | -0.0007505 | -0.002785 | -0.008885
-0.57 | -0.00076 | -0.002775 | -0.008985
-0.56 | -0.000754 | -0.002905 | -0.00929
-0.55 | -0.000657 | -0.002515 | -0.007155
-0.54 | -0.000557 | -0.00232 | -0.00734
-0.53 | -0.000526 | -0.00217 | -0.008495
-0.52 | -0.0005095 | -0.00202 | -0.00739
-0.51 | -0.0004485 | -0.002105 | -0.00666
-0.5 | -0.000406 | -0.0018 | -0.00514
-0.49 | -0.000297 | -0.00135 | -0.003535
-0.48 | -0.0002115 | -0.00088 | -0.003675
-0.47 | -5.85e-05 | -0.000435 | -0.001775
-0.46 | 0.0001815 | 0.000345 | 0.000855
-0.45 | 0.0004395 | 0.00106 | 0.002825
-0.44 | 0.0007655 | 0.00197 | 0.00753
-0.43 | 0.0012505 | 0.003915 | 0.01311
-0.42 | 0.0019025 | 0.006025 | 0.02017
-0.41 | 0.002764 | 0.008725 | 0.030225
-0.4 | 0.004038 | 0.01293 | 0.04466
-0.39 | 0.0056675 | 0.018605 | 0.06477
-0.38 | 0.00789 | 0.025955 | 0.092735
-0.37 | 0.01104 | 0.036105 | 0.135395
-0.36 | 0.0171915 | 0.050715 | 0.18957
-0.35 | 0.023552 | 0.071165 | 0.2614
-0.34 | 0.030225 | 0.098105 | 0.36655
-0.33 | 0.04195 | 0.14198 | 0.51125
-0.32 | 0.057575 | 0.193775 | 0.70845
-0.31 | 0.079365 | 0.25805 | 0.98545
-0.3 | 0.10957 | 0.3582 | 1.3662
-0.29 | 0.15894 | 0.49285 | 1.8724
-0.28 | 0.216375 | 0.6729 | 2.5665
-0.27 | 0.28375 | 0.91405 | 3.494
-0.26 | 0.38535 | 1.2621 | 4.7205
-0.25 | 0.52135 | 1.75595 | 6.415
-0.24 | 0.71825 | 2.3368 | 8.725
-0.23 | 0.9726 | 3.1085 | 11.6975
-0.22 | 1.3242 | 4.201 | 15.666
-0.21 | 1.7848 | 5.641 | 20.846
-0.2 | 2.373 | 7.5845 | 27.87
-0.19 | 3.2265 | 10.1365 | 37.135
-0.18 | 4.3125 | 13.5315 | 48.38
-0.17 | 5.7475 | 17.9535 | 62.33
-0.16 | 7.6785 | 23.37 | 79.21
-0.15 | 10.2285 | 30.765 | 102.22
-0.14 | 13.562 | 40.09 | 129.81
-0.13 | 17.8345 | 51.475 | 159.68
-0.12 | 23.36 | 65.865 | 191.85
-0.11 | 30.5 | 83.845 | 230.9
-0.1 | 39.695 | 107.195 | 277.5
-0.09 | 50.66 | 132.645 | 323
-0.08 | 64.055 | 161.815 | 369.85
-0.07 | 80.305 | 196.7 | 417.65
-0.06 | 100.39 | 237.3 | 474.4
-0.05 | 120.655 | 283.05 | 528.05
-0.04 | 145.795 | 327.4 | 575.35
-0.03 | 177.8 | 376 | 625.75
-0.02 | 209 | 428 | 677.2
-0.01 | 243.5 | 484.55 | 737.35
0 | 276.95 | 536.7 | 780.5
0.01 | 310.55 | 586.9 | 816
0.02 | 345.75 | 637.85 | 866.5
0.03 | 378.25 | 684.5 | 901
0.04 | 408.75 | 731.05 | 936
0.05 | 435.6 | 775.5 | 976.5
0.06 | 464.35 | 817 | 1009.5
0.07 | 482.8 | 855 | 1033.5
0.08 | 493.9 | 889 | 1058.5
0.09 | 498.45 | 917.5 | 1088
0.1 | 504.2 | 950.5 | 1108
0.11 | 516.5 | 986 | 1136
0.12 | 512 | 1010.5 | 1142.5
0.13 | 499.5 | 1018 | 1153
0.14 | 490 | 1039.5 | 1181.5
0.15 | 483 | 1071 | 1190.5
0.16 | 472 | 1082.5 | 1201.5
0.17 | 451.5 | 1094.5 | 1200.5
0.18 | 426.5 | 1102 | 1201.5
0.19 | 409 | 1111.5 | 1215.5
0.2 | 393.5 | 1133 | 1229
0.21 | 372.5 | 1136.5 | 1223.5
0.22 | 359.5 | 1130.5 | 1213
0.23 | 341 | 1139 | 1216.5
0.24 | 320.5 | 1148 | 1221.5
0.25 | 294.5 | 1146 | 1218
0.26 | 268.5 | 1141 | 1205.5
0.27 | 263 | 1126.5 | 1208
0.28 | 259.5 | 1129 | 1202
0.29 | 237.5 | 1139 | 1192.5
0.3 | 217.5 | 1125 | 1187
0.31 | 201.5 | 1111.5 | 1162
0.32 | 179 | 1098 | 1159
0.33 | 185 | 1088 | 1156.5
0.34 | 179 | 1083 | 1132
0.35 | 154.5 | 1063.5 | 1115.5
0.36 | 142 | 1046 | 1108.5
0.37 | 134.5 | 1030.5 | 1098
0.38 | 136.5 | 1010 | 1073.5
0.39 | 127.5 | 994.5 | 1055
0.4 | 108 | 969 | 1032
0.41 | 99 | 945.5 | 1019
0.42 | 110 | 930.5 | 1007
0.43 | 106 | 906.5 | 980
0.44 | 88 | 876.5 | 957
0.45 | 77.5 | 853 | 929.5
0.46 | 69.5 | 822.5 | 911
0.47 | 94 | 793.5 | 880
0.48 | 86 | 770 | 870
0.49 | 52.5 | 737.5 | 855
0.5 | 51 | 722 | 820