## IDS-VDS Characteristic (mA-mm)
VGS (V) | VDS = 0.100 V | VDS = 0.500 V | VDS = 0.900 V
-0.75 | 0.00034148 | 0.0013224 | 0.0043102
-0.74 | 0.00032377 | 0.0012847 | 0.0041964
-0.73 | 0.00030906 | 0.0012392 | 0.0040571
-0.72 | 0.00029692 | 0.0012089 | 0.0039276
-0.71 | 0.00028131 | 0.0011652 | 0.003821
-0.7 | 0.00026673 | 0.0011219 | 0.0036957
-0.69 | 0.00025604 | 0.001083 | 0.0035933
-0.68 | 0.00024426 | 0.0010388 | 0.003475
-0.67 | 0.00023567 | 0.0010083 | 0.0033742
-0.66 | 0.00022435 | 0.0009701 | 0.0033069
-0.65 | 0.00021492 | 0.0009331 | 0.0031696
-0.64 | 0.00020689 | 0.0009006 | 0.0030972
-0.63 | 0.00019612 | 0.0008663 | 0.0029776
-0.62 | 0.0001882 | 0.0008326 | 0.0028621
-0.61 | 0.00017909 | 0.0008013 | 0.002794
-0.6 | 0.00017204 | 0.0007755 | 0.0026983
-0.59 | 0.00016291 | 0.0007476 | 0.0026233
-0.58 | 0.00015321 | 0.0007193 | 0.0025428
-0.57 | 0.00014835 | 0.0006992 | 0.0024624
-0.56 | 0.00014209 | 0.0006728 | 0.0024012
-0.55 | 0.00013618 | 0.0006456 | 0.0023325
-0.54 | 0.00012935 | 0.0006255 | 0.0022481
-0.53 | 0.00012414 | 0.0006012 | 0.0021734
-0.52 | 0.00011869 | 0.0005881 | 0.0021253
-0.51 | 0.0001135 | 0.0005664 | 0.0020689
-0.5 | 0.00011113 | 0.0005596 | 0.0020107
-0.49 | 0.00010823 | 0.000547 | 0.0019759
-0.48 | 0.00010645 | 0.0005357 | 0.0019642
-0.47 | 0.00010625 | 0.0005316 | 0.0019478
-0.46 | 0.00010725 | 0.0005361 | 0.0019606
-0.45 | 0.0001115 | 0.0005434 | 0.0019944
-0.44 | 0.00011892 | 0.0005611 | 0.0020731
-0.43 | 0.00013056 | 0.0005999 | 0.00219
-0.42 | 0.00014837 | 0.0006575 | 0.0023914
-0.41 | 0.00017309 | 0.0007429 | 0.0026675
-0.4 | 0.00021005 | 0.0008659 | 0.0031067
-0.39 | 0.00026364 | 0.0010414 | 0.0037143
-0.38 | 0.0003365 | 0.0012854 | 0.0045955
-0.37 | 0.00044081 | 0.001632 | 0.00588
-0.36 | 0.0005988 | 0.0021007 | 0.0076
-0.35 | 0.0008013 | 0.0027716 | 0.010059
-0.34 | 0.0010796 | 0.003698 | 0.013475
-0.33 | 0.0014601 | 0.0049708 | 0.018336
-0.32 | 0.0019861 | 0.006843 | 0.024931
-0.31 | 0.002695 | 0.009245 | 0.034168
-0.3 | 0.0036959 | 0.012641 | 0.046733
-0.29 | 0.0050591 | 0.017168 | 0.06441
-0.28 | 0.007185 | 0.023401 | 0.08815
-0.27 | 0.009769 | 0.0321 | 0.12029
-0.26 | 0.013351 | 0.04368 | 0.16424
-0.25 | 0.01814 | 0.06028 | 0.22451
-0.24 | 0.024668 | 0.08138 | 0.30455
-0.23 | 0.033479 | 0.11064 | 0.4137
-0.22 | 0.045398 | 0.14949 | 0.55788
-0.21 | 0.06267 | 0.20216 | 0.7536
-0.2 | 0.08445 | 0.27202 | 1.0147
-0.19 | 0.1138 | 0.36548 | 1.3542
-0.18 | 0.15394 | 0.49052 | 1.803
-0.17 | 0.20636 | 0.6556 | 2.3801
-0.16 | 0.27673 | 0.8707 | 3.1148
-0.15 | 0.36818 | 1.1507 | 4.0652
-0.14 | 0.49322 | 1.5245 | 5.2642
-0.13 | 0.6542 | 2.0037 | 6.792
-0.12 | 0.8705 | 2.6193 | 8.57
-0.11 | 1.1481 | 3.4027 | 10.742
-0.1 | 1.5071 | 4.3685 | 13.37
-0.09 | 1.9772 | 5.6211 | 16.443
-0.08 | 2.5563 | 7.131 | 20.025
-0.07 | 3.3032 | 8.981 | 23.968
-0.06 | 4.2236 | 11.235 | 28.551
-0.05 | 5.3652 | 13.863 | 33.683
-0.04 | 6.707 | 17.03 | 39.23
-0.03 | 8.372 | 20.612 | 45.298
-0.02 | 10.332 | 24.712 | 51.964
-0.01 | 12.625 | 29.287 | 59.08
0 | 15.289 | 34.528 | 66.85
0.01 | 18.248 | 40.224 | 74.86
0.02 | 21.564 | 46.339 | 83.27
0.03 | 25.245 | 53.124 | 92.16
0.04 | 29.22 | 60.07 | 101.44
0.05 | 33.419 | 67.75 | 111.08
0.06 | 37.969 | 75.68 | 121.05
0.07 | 42.737 | 84.16 | 131.42
0.08 | 47.616 | 92.91 | 141.74
0.09 | 52.646 | 102.04 | 152.66
0.1 | 57.6 | 111.25 | 163.55
0.11 | 62.77 | 121.06 | 174.81
0.12 | 67.95 | 131.05 | 186.29
0.13 | 73.02 | 141.2 | 197.68
0.14 | 77.99 | 151.56 | 209.43
0.15 | 82.8 | 161.94 | 221.3
0.16 | 87.61 | 172.88 | 233.26
0.17 | 92.2 | 183.74 | 245.1
0.18 | 96.59 | 194.69 | 257.22
0.19 | 100.8 | 205.91 | 269.26
0.2 | 104.83 | 216.97 | 281.43
0.21 | 108.74 | 228.37 | 293.85
0.22 | 112.28 | 239.73 | 305.73
0.23 | 115.77 | 251.07 | 318.03
0.24 | 119.01 | 262.35 | 330.22
0.25 | 122 | 273.92 | 342.41
0.26 | 124.99 | 285.25 | 354.53
0.27 | 127.56 | 296.59 | 366.45
0.28 | 130.09 | 307.96 | 378.47
0.29 | 132.56 | 319.05 | 390.31
0.3 | 134.81 | 330.49 | 402.29
0.31 | 136.86 | 341.68 | 413.87
0.32 | 138.83 | 352.66 | 425.52
0.33 | 140.64 | 363.69 | 437.08
0.34 | 142.42 | 374.38 | 448.43
0.35 | 144.22 | 385.03 | 459.72
0.36 | 145.55 | 395.57 | 470.55
0.37 | 146.97 | 405.98 | 481.72
0.38 | 148.27 | 416.15 | 492.46
0.39 | 149.46 | 426.08 | 502.99
0.4 | 150.9 | 435.82 | 513.4
0.41 | 151.77 | 445.39 | 523.49
0.42 | 152.76 | 454.81 | 533.69
0.43 | 153.84 | 463.83 | 543.51
0.44 | 154.73 | 472.7 | 553.09
0.45 | 155.63 | 481.28 | 562.45
0.46 | 156.4 | 489.65 | 571.6
0.47 | 157.11 | 497.64 | 580.5
0.48 | 157.95 | 505.36 | 589.2
0.49 | 158.83 | 512.85 | 597.6
0.5 | 159.31 | 520.04 | 605.8

## Tranconductance (mS-mm)
VGS (V) | VDS = 0.100 V | VDS = 0.500 V | VDS = 0.900 V
-0.75 | -0.001771 | -0.00377 | -0.01138
-0.74 | -0.001621 | -0.00416 | -0.012655
-0.73 | -0.0013425 | -0.00379 | -0.01344
-0.72 | -0.0013875 | -0.0037 | -0.011805
-0.71 | -0.0015095 | -0.00435 | -0.011595
-0.7 | -0.0012635 | -0.00411 | -0.011385
-0.69 | -0.0011235 | -0.004155 | -0.011035
-0.68 | -0.0010185 | -0.003735 | -0.010955
-0.67 | -0.0009955 | -0.003435 | -0.008405
-0.66 | -0.0010375 | -0.00376 | -0.01023
-0.65 | -0.000873 | -0.003475 | -0.010485
-0.64 | -0.00094 | -0.00334 | -0.0096
-0.63 | -0.0009345 | -0.0034 | -0.011755
-0.62 | -0.0008515 | -0.00325 | -0.00918
-0.61 | -0.000808 | -0.002855 | -0.00819
-0.6 | -0.000809 | -0.002685 | -0.008535
-0.59 | -0.0009415 | -0.00281 | -0.007775
-0.58 | -0.000728 | -0.00242 | -0.008045
-0.57 | -0.000556 | -0.002325 | -0.00708
-0.56 | -0.0006085 | -0.00268 | -0.006495
-0.55 | -0.000637 | -0.002365 | -0.007655
-0.54 | -0.000602 | -0.00222 | -0.007955
-0.53 | -0.000533 | -0.00187 | -0.00614
-0.52 | -0.000532 | -0.00174 | -0.005225
-0.51 | -0.000378 | -0.001425 | -0.00573
-0.5 | -0.0002635 | -0.00097 | -0.00465
-0.49 | -0.000234 | -0.001195 | -0.002325
-0.48 | -9.9e-05 | -0.00077 | -0.001405
-0.47 | 4e-05 | 2e-05 | -0.00018
-0.46 | 0.0002625 | 0.00059 | 0.00233
-0.45 | 0.0005835 | 0.00125 | 0.005625
-0.44 | 0.000953 | 0.002825 | 0.00978
-0.43 | 0.0014725 | 0.00482 | 0.015915
-0.42 | 0.0021265 | 0.00715 | 0.023875
-0.41 | 0.003084 | 0.01042 | 0.035765
-0.4 | 0.0045275 | 0.014925 | 0.05234
-0.39 | 0.0063225 | 0.020975 | 0.07444
-0.38 | 0.0088585 | 0.02953 | 0.108285
-0.37 | 0.013115 | 0.040765 | 0.150225
-0.36 | 0.0180245 | 0.05698 | 0.20895
-0.35 | 0.02404 | 0.079865 | 0.29375
-0.34 | 0.03294 | 0.10996 | 0.41385
-0.33 | 0.045325 | 0.15725 | 0.5728
-0.32 | 0.061745 | 0.21371 | 0.7916
-0.31 | 0.08549 | 0.2899 | 1.0901
-0.3 | 0.118205 | 0.39615 | 1.5121
-0.29 | 0.174455 | 0.538 | 2.07085
-0.28 | 0.235495 | 0.7466 | 2.794
-0.27 | 0.3083 | 1.01395 | 3.8045
-0.26 | 0.41855 | 1.409 | 5.211
-0.25 | 0.56585 | 1.885 | 7.0155
-0.24 | 0.76695 | 2.518 | 9.4595
-0.23 | 1.0365 | 3.4055 | 12.6665
-0.22 | 1.45955 | 4.576 | 16.995
-0.21 | 1.9526 | 6.1265 | 22.841
-0.2 | 2.5565 | 8.166 | 30.03
-0.19 | 3.4745 | 10.925 | 39.415
-0.18 | 4.628 | 14.506 | 51.295
-0.17 | 6.1395 | 19.009 | 65.59
-0.16 | 8.091 | 24.755 | 84.255
-0.15 | 10.8245 | 32.69 | 107.47
-0.14 | 14.301 | 42.65 | 136.34
-0.13 | 18.864 | 54.74 | 165.29
-0.12 | 24.695 | 69.95 | 197.5
-0.11 | 31.83 | 87.46 | 240
-0.1 | 41.455 | 110.92 | 285.05
-0.09 | 52.46 | 138.125 | 332.75
-0.08 | 66.3 | 167.995 | 376.25
-0.07 | 83.365 | 205.2 | 426.3
-0.06 | 103.1 | 244.1 | 485.75
-0.05 | 124.17 | 289.75 | 533.95
-0.04 | 150.34 | 337.45 | 580.75
-0.03 | 181.25 | 384.1 | 636.7
-0.02 | 212.65 | 433.75 | 689.1
-0.01 | 247.85 | 490.8 | 744.3
0 | 281.15 | 546.85 | 789
0.01 | 313.75 | 590.55 | 821
0.02 | 349.85 | 645 | 865
0.03 | 382.8 | 686.55 | 908.5
0.04 | 408.7 | 731.3 | 946
0.05 | 437.45 | 780.5 | 980.5
0.06 | 465.9 | 820.5 | 1017
0.07 | 482.35 | 861.5 | 1034.5
0.08 | 495.45 | 894 | 1062
0.09 | 499.2 | 917 | 1090.5
0.1 | 506.2 | 951 | 1107.5
0.11 | 517.5 | 990 | 1137
0.12 | 512.5 | 1007 | 1143.5
0.13 | 502 | 1025.5 | 1157
0.14 | 489 | 1037 | 1181
0.15 | 481 | 1066 | 1191.5
0.16 | 470 | 1090 | 1190
0.17 | 449 | 1090.5 | 1198
0.18 | 430 | 1108.5 | 1208
0.19 | 412 | 1114 | 1210.5
0.2 | 397 | 1123 | 1229.5
0.21 | 372.5 | 1138 | 1215
0.22 | 351.5 | 1135 | 1209
0.23 | 336.5 | 1131 | 1224.5
0.24 | 311.5 | 1142.5 | 1219
0.25 | 299 | 1145 | 1215.5
0.26 | 278 | 1133.5 | 1202
0.27 | 255 | 1135.5 | 1197
0.28 | 250 | 1123 | 1193
0.29 | 236 | 1126.5 | 1191
0.3 | 215 | 1131.5 | 1178
0.31 | 201 | 1108.5 | 1161.5
0.32 | 189 | 1100.5 | 1160.5
0.33 | 179.5 | 1086 | 1145.5
0.34 | 179 | 1067 | 1132
0.35 | 156.5 | 1059.5 | 1106
0.36 | 137.5 | 1047.5 | 1100
0.37 | 136 | 1029 | 1095.5
0.38 | 124.5 | 1005 | 1063.5
0.39 | 131.5 | 983.5 | 1047
0.4 | 115.5 | 965.5 | 1025
0.41 | 93 | 949.5 | 1014.5
0.42 | 103.5 | 922 | 1001
0.43 | 98.5 | 894.5 | 970
0.44 | 89.5 | 872.5 | 947
0.45 | 83.5 | 847.5 | 925.5
0.46 | 74 | 818 | 902.5
0.47 | 77.5 | 785.5 | 880
0.48 | 86 | 760.5 | 855
0.49 | 68 | 734 | 830
0.5 | 48 | 719 | 820