## IDS-VDS Characteristic (mA-mm)
VGS (V) | VDS = 0.100 V | VDS = 0.500 V | VDS = 0.900 V
-0.75 | 0.00033469 | 0.0013363 | 0.0043564
-0.74 | 0.00032071 | 0.0012958 | 0.0042354
-0.73 | 0.00030752 | 0.0012502 | 0.0041063
-0.72 | 0.00029196 | 0.0012101 | 0.0039971
-0.71 | 0.00027856 | 0.0011713 | 0.0038767
-0.7 | 0.00026604 | 0.0011344 | 0.0037527
-0.69 | 0.00025589 | 0.0010909 | 0.0036337
-0.68 | 0.00024506 | 0.0010515 | 0.0035372
-0.67 | 0.00023306 | 0.0010149 | 0.003424
-0.66 | 0.00022185 | 0.0009818 | 0.0032902
-0.65 | 0.00021036 | 0.0009441 | 0.0031935
-0.64 | 0.00020098 | 0.0009094 | 0.0030979
-0.63 | 0.00019262 | 0.0008723 | 0.0029935
-0.62 | 0.00018405 | 0.000844 | 0.0029147
-0.61 | 0.00017674 | 0.0008105 | 0.0028367
-0.6 | 0.00016865 | 0.000784 | 0.0027369
-0.59 | 0.00016116 | 0.0007576 | 0.002656
-0.58 | 0.00015381 | 0.0007308 | 0.002577
-0.57 | 0.00014767 | 0.0007007 | 0.0024813
-0.56 | 0.00014126 | 0.0006788 | 0.0024135
-0.55 | 0.00013376 | 0.000658 | 0.0023333
-0.54 | 0.00012694 | 0.0006326 | 0.0022611
-0.53 | 0.00012314 | 0.0006079 | 0.0021955
-0.52 | 0.00011792 | 0.000591 | 0.0021458
-0.51 | 0.00011426 | 0.0005711 | 0.0020827
-0.5 | 0.00010998 | 0.0005531 | 0.0020354
-0.49 | 0.0001062 | 0.000545 | 0.0019916
-0.48 | 0.00010428 | 0.0005309 | 0.0019523
-0.47 | 0.00010386 | 0.0005279 | 0.0019315
-0.46 | 0.00010489 | 0.0005273 | 0.0019284
-0.45 | 0.00010768 | 0.0005356 | 0.0019597
-0.44 | 0.00011385 | 0.0005484 | 0.0020109
-0.43 | 0.00012397 | 0.0005813 | 0.0021294
-0.42 | 0.00014026 | 0.0006274 | 0.0023041
-0.41 | 0.00016302 | 0.0007047 | 0.0025511
-0.4 | 0.00019693 | 0.0008096 | 0.0029195
-0.39 | 0.0002447 | 0.0009682 | 0.0034673
-0.38 | 0.00031245 | 0.0011897 | 0.0042452
-0.37 | 0.0004062 | 0.0014958 | 0.0053492
-0.36 | 0.0005361 | 0.0019321 | 0.007012
-0.35 | 0.0007521 | 0.002524 | 0.009213
-0.34 | 0.0010113 | 0.003359 | 0.012315
-0.33 | 0.0013654 | 0.0044979 | 0.016602
-0.32 | 0.0018513 | 0.006226 | 0.022658
-0.31 | 0.0025184 | 0.008407 | 0.030909
-0.3 | 0.0034545 | 0.011467 | 0.042557
-0.29 | 0.0047245 | 0.01566 | 0.05832
-0.28 | 0.006667 | 0.021349 | 0.08001
-0.27 | 0.009053 | 0.02926 | 0.10985
-0.26 | 0.01237 | 0.039888 | 0.15073
-0.25 | 0.01683 | 0.05452 | 0.20496
-0.24 | 0.022849 | 0.07467 | 0.27974
-0.23 | 0.031082 | 0.10159 | 0.38038
-0.22 | 0.042309 | 0.13648 | 0.51459
-0.21 | 0.05744 | 0.18567 | 0.6962
-0.2 | 0.0778 | 0.25049 | 0.938
-0.19 | 0.10527 | 0.33701 | 1.2487
-0.18 | 0.14217 | 0.45425 | 1.6721
-0.17 | 0.19193 | 0.6067 | 2.2182
-0.16 | 0.25735 | 0.8137 | 2.9281
-0.15 | 0.34539 | 1.0754 | 3.8227
-0.14 | 0.46273 | 1.426 | 4.9707
-0.13 | 0.6169 | 1.8795 | 6.403
-0.12 | 0.8188 | 2.4628 | 8.156
-0.11 | 1.0846 | 3.1946 | 10.28
-0.1 | 1.4292 | 4.1489 | 12.802
-0.09 | 1.8757 | 5.336 | 15.785
-0.08 | 2.4422 | 6.782 | 19.224
-0.07 | 3.1533 | 8.589 | 23.155
-0.06 | 4.0493 | 10.71 | 27.587
-0.05 | 5.1494 | 13.343 | 32.687
-0.04 | 6.467 | 16.374 | 38.205
-0.03 | 8.08 | 19.895 | 44.194
-0.02 | 9.995 | 23.933 | 50.775
-0.01 | 12.251 | 28.43 | 57.91
0 | 14.849 | 33.607 | 65.38
0.01 | 17.779 | 39.234 | 73.45
0.02 | 21.041 | 45.352 | 81.74
0.03 | 24.708 | 51.927 | 90.68
0.04 | 28.611 | 59.08 | 99.73
0.05 | 32.837 | 66.5 | 109.38
0.06 | 37.322 | 74.49 | 119.23
0.07 | 42.046 | 82.91 | 129.58
0.08 | 46.955 | 91.6 | 140.11
0.09 | 51.915 | 100.62 | 150.68
0.1 | 56.9 | 109.97 | 161.73
0.11 | 62.09 | 119.6 | 172.91
0.12 | 67.26 | 129.58 | 184.29
0.13 | 72.32 | 139.75 | 195.93
0.14 | 77.25 | 149.97 | 207.47
0.15 | 82.14 | 160.55 | 219.28
0.16 | 86.96 | 171.36 | 231.34
0.17 | 91.56 | 182.25 | 243.24
0.18 | 96.03 | 193.18 | 255.09
0.19 | 100.24 | 204.12 | 267.25
0.2 | 104.23 | 215.41 | 279.4
0.21 | 108.18 | 226.75 | 291.69
0.22 | 111.78 | 238.09 | 303.93
0.23 | 115.24 | 249.55 | 315.91
0.24 | 118.56 | 260.76 | 328.18
0.25 | 121.62 | 272.29 | 340.36
0.26 | 124.59 | 283.66 | 352.5
0.27 | 127.13 | 295.07 | 364.52
0.28 | 129.74 | 306.27 | 376.38
0.29 | 132.12 | 317.56 | 388.32
0.3 | 134.56 | 328.9 | 400.26
0.31 | 136.65 | 339.96 | 412.01
0.32 | 138.6 | 351.07 | 423.54
0.33 | 140.36 | 361.96 | 435.15
0.34 | 142.13 | 372.78 | 446.49
0.35 | 144.02 | 383.53 | 457.74
0.36 | 145.43 | 394.02 | 468.89
0.37 | 146.77 | 404.53 | 479.71
0.38 | 148.09 | 414.61 | 490.55
0.39 | 149.24 | 424.68 | 501.27
0.4 | 150.78 | 434.44 | 511.58
0.41 | 151.7 | 443.97 | 521.92
0.42 | 152.66 | 453.39 | 531.89
0.43 | 153.65 | 462.51 | 541.81
0.44 | 154.73 | 471.42 | 551.45
0.45 | 155.64 | 479.98 | 560.8
0.46 | 156.35 | 488.38 | 570
0.47 | 157.09 | 496.44 | 578.7
0.48 | 157.87 | 504.2 | 587.8
0.49 | 158.84 | 511.77 | 596.2
0.5 | 159.31 | 518.89 | 604.3

## Tranconductance (mS-mm)
VGS (V) | VDS = 0.100 V | VDS = 0.500 V | VDS = 0.900 V
-0.75 | -0.001398 | -0.00405 | -0.0121
-0.74 | -0.0013585 | -0.004305 | -0.012505
-0.73 | -0.0014375 | -0.004285 | -0.011915
-0.72 | -0.001448 | -0.003945 | -0.01148
-0.71 | -0.001296 | -0.003785 | -0.01222
-0.7 | -0.0011335 | -0.00402 | -0.01215
-0.69 | -0.001049 | -0.004145 | -0.010775
-0.68 | -0.0011415 | -0.0038 | -0.010485
-0.67 | -0.0011605 | -0.003485 | -0.01235
-0.66 | -0.001135 | -0.00354 | -0.011525
-0.65 | -0.0010435 | -0.00362 | -0.009615
-0.64 | -0.000887 | -0.00359 | -0.01
-0.63 | -0.0008465 | -0.00327 | -0.00916
-0.62 | -0.000794 | -0.00309 | -0.00784
-0.61 | -0.00077 | -0.003 | -0.00889
-0.6 | -0.000779 | -0.002645 | -0.009035
-0.59 | -0.000742 | -0.00266 | -0.007995
-0.58 | -0.0006745 | -0.002845 | -0.008735
-0.57 | -0.0006275 | -0.0026 | -0.008175
-0.56 | -0.0006955 | -0.002135 | -0.0074
-0.55 | -0.000716 | -0.00231 | -0.00762
-0.54 | -0.000531 | -0.002505 | -0.00689
-0.53 | -0.000451 | -0.00208 | -0.005765
-0.52 | -0.000444 | -0.00184 | -0.00564
-0.51 | -0.000397 | -0.001895 | -0.00552
-0.5 | -0.000403 | -0.001305 | -0.004555
-0.49 | -0.000285 | -0.00111 | -0.004155
-0.48 | -0.000117 | -0.000855 | -0.003005
-0.47 | 3.05e-05 | -0.00018 | -0.001195
-0.46 | 0.000191 | 0.000385 | 0.00141
-0.45 | 0.000448 | 0.001055 | 0.004125
-0.44 | 0.0008145 | 0.002285 | 0.008485
-0.43 | 0.0013205 | 0.00395 | 0.01466
-0.42 | 0.0019525 | 0.00617 | 0.021085
-0.41 | 0.0028335 | 0.00911 | 0.03077
-0.4 | 0.004084 | 0.013175 | 0.04581
-0.39 | 0.005776 | 0.019005 | 0.066285
-0.38 | 0.008075 | 0.02638 | 0.094095
-0.37 | 0.0111825 | 0.03712 | 0.13834
-0.36 | 0.017295 | 0.05141 | 0.19319
-0.35 | 0.02376 | 0.071345 | 0.26515
-0.34 | 0.030665 | 0.098695 | 0.36945
-0.33 | 0.042 | 0.14335 | 0.51715
-0.32 | 0.05765 | 0.195455 | 0.71535
-0.31 | 0.08016 | 0.26205 | 0.99495
-0.3 | 0.110305 | 0.36265 | 1.37055
-0.29 | 0.160625 | 0.4941 | 1.87265
-0.28 | 0.216425 | 0.68 | 2.5765
-0.27 | 0.28515 | 0.92695 | 3.536
-0.26 | 0.38885 | 1.263 | 4.7555
-0.25 | 0.52395 | 1.7391 | 6.4505
-0.24 | 0.7126 | 2.3535 | 8.771
-0.23 | 0.973 | 3.0905 | 11.7425
-0.22 | 1.3179 | 4.204 | 15.791
-0.21 | 1.77455 | 5.7005 | 21.1705
-0.2 | 2.3915 | 7.567 | 27.625
-0.19 | 3.2185 | 10.188 | 36.705
-0.18 | 4.333 | 13.4845 | 48.475
-0.17 | 5.759 | 17.9725 | 62.8
-0.16 | 7.673 | 23.435 | 80.225
-0.15 | 10.269 | 30.615 | 102.13
-0.14 | 13.5755 | 40.205 | 129.015
-0.13 | 17.8035 | 51.84 | 159.265
-0.12 | 23.385 | 65.755 | 193.85
-0.11 | 30.52 | 84.305 | 232.3
-0.1 | 39.555 | 107.07 | 275.25
-0.09 | 50.65 | 131.655 | 321.1
-0.08 | 63.88 | 162.65 | 368.5
-0.07 | 80.355 | 196.4 | 418.15
-0.06 | 99.805 | 237.7 | 476.6
-0.05 | 120.885 | 283.2 | 530.9
-0.04 | 146.53 | 327.6 | 575.35
-0.03 | 176.4 | 377.95 | 628.5
-0.02 | 208.55 | 426.75 | 685.8
-0.01 | 242.7 | 483.7 | 730.25
0 | 276.4 | 540.2 | 777
0.01 | 309.6 | 587.25 | 818
0.02 | 346.45 | 634.65 | 861.5
0.03 | 378.5 | 686.4 | 899.5
0.04 | 406.45 | 728.65 | 935
0.05 | 435.55 | 770.5 | 975
0.06 | 460.45 | 820.5 | 1010
0.07 | 481.65 | 855.5 | 1044
0.08 | 493.45 | 885.5 | 1055
0.09 | 497.25 | 918.5 | 1081
0.1 | 508.75 | 949 | 1111.5
0.11 | 518 | 980.5 | 1128
0.12 | 511.5 | 1007.5 | 1151
0.13 | 499.5 | 1019.5 | 1159
0.14 | 491 | 1040 | 1167.5
0.15 | 485.5 | 1069.5 | 1193.5
0.16 | 471 | 1085 | 1198
0.17 | 453.5 | 1091 | 1187.5
0.18 | 434 | 1093.5 | 1200.5
0.19 | 410 | 1111.5 | 1215.5
0.2 | 397 | 1131.5 | 1222
0.21 | 377.5 | 1134 | 1226.5
0.22 | 353 | 1140 | 1211
0.23 | 339 | 1133.5 | 1212.5
0.24 | 319 | 1137 | 1222.5
0.25 | 301.5 | 1145 | 1216
0.26 | 275.5 | 1139 | 1208
0.27 | 257.5 | 1130.5 | 1194
0.28 | 249.5 | 1124.5 | 1190
0.29 | 241 | 1131.5 | 1194
0.3 | 226.5 | 1120 | 1184.5
0.31 | 202 | 1108.5 | 1164
0.32 | 185.5 | 1100 | 1157
0.33 | 176.5 | 1085.5 | 1147.5
0.34 | 183 | 1078.5 | 1129.5
0.35 | 165 | 1062 | 1120
0.36 | 137.5 | 1050 | 1098.5
0.37 | 133 | 1029.5 | 1083
0.38 | 123.5 | 1007.5 | 1078
0.39 | 134.5 | 991.5 | 1051.5
0.4 | 123 | 964.5 | 1032.5
0.41 | 94 | 947.5 | 1015.5
0.42 | 97.5 | 927 | 994.5
0.43 | 103.5 | 901.5 | 978
0.44 | 99.5 | 873.5 | 949.5
0.45 | 81 | 848 | 927.5
0.46 | 72.5 | 823 | 895
0.47 | 76 | 791 | 890
0.48 | 87.5 | 766.5 | 875
0.49 | 72 | 734.5 | 825
0.5 | 47 | 712 | 810