## IDS-VDS Characteristic (mA-mm)
VGS (V) | VDS = 0.100 V | VDS = 0.500 V | VDS = 0.900 V
-0.75 | 0.00032437 | 0.0012659 | 0.0040784
-0.74 | 0.0003097 | 0.0012274 | 0.0039393
-0.73 | 0.00029366 | 0.0011836 | 0.0038462
-0.72 | 0.00028331 | 0.0011304 | 0.0037084
-0.71 | 0.00026964 | 0.001092 | 0.0036128
-0.7 | 0.00025817 | 0.0010559 | 0.0034848
-0.69 | 0.00024607 | 0.0010222 | 0.0034223
-0.68 | 0.00023777 | 0.000989 | 0.0032959
-0.67 | 0.00022647 | 0.0009551 | 0.0031854
-0.66 | 0.00021719 | 0.0009247 | 0.0030941
-0.65 | 0.0002065 | 0.0008932 | 0.0030008
-0.64 | 0.00019674 | 0.0008546 | 0.0029113
-0.63 | 0.00018771 | 0.0008271 | 0.0028138
-0.62 | 0.00018066 | 0.00079 | 0.002724
-0.61 | 0.00017205 | 0.0007592 | 0.0026344
-0.6 | 0.00016454 | 0.0007365 | 0.0025601
-0.59 | 0.00015705 | 0.0007108 | 0.0024719
-0.58 | 0.00015049 | 0.0006824 | 0.002414
-0.57 | 0.00014307 | 0.0006605 | 0.0023119
-0.56 | 0.00013665 | 0.0006381 | 0.0022621
-0.55 | 0.00013033 | 0.0006135 | 0.002178
-0.54 | 0.00012453 | 0.000591 | 0.0021149
-0.53 | 0.00011816 | 0.0005742 | 0.0020579
-0.52 | 0.00011373 | 0.0005571 | 0.0020045
-0.51 | 0.00011002 | 0.0005402 | 0.0019441
-0.5 | 0.0001063 | 0.0005275 | 0.0019158
-0.49 | 0.00010369 | 0.0005152 | 0.0018764
-0.48 | 0.00010149 | 0.0005081 | 0.0018369
-0.47 | 0.00010121 | 0.0005031 | 0.0018304
-0.46 | 0.00010275 | 0.00050472 | 0.0018502
-0.45 | 0.00010597 | 0.00051404 | 0.0018737
-0.44 | 0.00011109 | 0.00053139 | 0.0019446
-0.43 | 0.00012277 | 0.00056713 | 0.00205
-0.42 | 0.00013929 | 0.0006241 | 0.0022268
-0.41 | 0.00016316 | 0.0006989 | 0.0024873
-0.4 | 0.00019725 | 0.0008119 | 0.00289
-0.39 | 0.00024762 | 0.0009742 | 0.0034661
-0.38 | 0.0003154 | 0.0012009 | 0.0042707
-0.37 | 0.00041099 | 0.0015183 | 0.005403
-0.36 | 0.00054439 | 0.0019667 | 0.007098
-0.35 | 0.0007639 | 0.0025807 | 0.00932
-0.34 | 0.001029 | 0.0034468 | 0.012503
-0.33 | 0.0013869 | 0.0046199 | 0.016905
-0.32 | 0.0018794 | 0.006376 | 0.023067
-0.31 | 0.0025594 | 0.008613 | 0.031612
-0.3 | 0.0035039 | 0.01175 | 0.043413
-0.29 | 0.0047959 | 0.016014 | 0.0598
-0.28 | 0.006744 | 0.021877 | 0.08185
-0.27 | 0.00921 | 0.03 | 0.11208
-0.26 | 0.012511 | 0.040707 | 0.15321
-0.25 | 0.017038 | 0.05563 | 0.20872
-0.24 | 0.023147 | 0.07649 | 0.28326
-0.23 | 0.031513 | 0.10435 | 0.3881
-0.22 | 0.04274 | 0.14015 | 0.52307
-0.21 | 0.0582 | 0.1899 | 0.7044
-0.2 | 0.07918 | 0.25615 | 0.9519
-0.19 | 0.10647 | 0.34528 | 1.2725
-0.18 | 0.14442 | 0.46502 | 1.6968
-0.17 | 0.19398 | 0.6193 | 2.2518
-0.16 | 0.26003 | 0.8247 | 2.9551
-0.15 | 0.3485 | 1.0953 | 3.8675
-0.14 | 0.46759 | 1.4538 | 5.0212
-0.13 | 0.6224 | 1.9114 | 6.479
-0.12 | 0.8262 | 2.5089 | 8.215
-0.11 | 1.0925 | 3.2496 | 10.338
-0.1 | 1.4398 | 4.1932 | 12.91
-0.09 | 1.8877 | 5.415 | 15.905
-0.08 | 2.4466 | 6.883 | 19.352
-0.07 | 3.1725 | 8.719 | 23.326
-0.06 | 4.0645 | 10.851 | 27.814
-0.05 | 5.1751 | 13.48 | 32.841
-0.04 | 6.492 | 16.528 | 38.394
-0.03 | 8.095 | 20.085 | 44.381
-0.02 | 10.031 | 24.151 | 50.99
-0.01 | 12.271 | 28.631 | 58.16
0 | 14.908 | 33.88 | 65.76
0.01 | 17.827 | 39.503 | 73.77
0.02 | 21.11 | 45.558 | 82.15
0.03 | 24.768 | 52.232 | 91
0.04 | 28.683 | 59.36 | 100.24
0.05 | 32.956 | 66.74 | 109.88
0.06 | 37.396 | 74.76 | 119.71
0.07 | 42.205 | 83.24 | 130.01
0.08 | 47.069 | 91.96 | 140.55
0.09 | 52.047 | 101.04 | 151.17
0.1 | 57.08 | 110.36 | 162.26
0.11 | 62.23 | 119.99 | 173.43
0.12 | 67.38 | 130.06 | 184.8
0.13 | 72.46 | 140.17 | 196.39
0.14 | 77.44 | 150.41 | 208.09
0.15 | 82.42 | 161 | 219.91
0.16 | 87.19 | 171.8 | 231.97
0.17 | 91.78 | 182.67 | 243.72
0.18 | 96.19 | 193.67 | 255.87
0.19 | 100.34 | 204.66 | 267.98
0.2 | 104.43 | 215.89 | 280.15
0.21 | 108.35 | 227.27 | 292.42
0.22 | 111.97 | 238.63 | 304.58
0.23 | 115.51 | 250.06 | 316.8
0.24 | 118.67 | 261.29 | 328.97
0.25 | 121.68 | 272.97 | 341.28
0.26 | 124.62 | 284.29 | 353.26
0.27 | 127.37 | 295.64 | 365.39
0.28 | 129.97 | 306.94 | 377.32
0.29 | 132.38 | 318.25 | 389.26
0.3 | 134.54 | 329.56 | 401.32
0.31 | 136.59 | 340.74 | 412.73
0.32 | 138.79 | 351.8 | 424.54
0.33 | 140.61 | 362.67 | 436.19
0.34 | 142.34 | 373.63 | 447.46
0.35 | 143.83 | 384.25 | 458.83
0.36 | 145.24 | 394.82 | 469.78
0.37 | 147.07 | 405.31 | 480.97
0.38 | 148.28 | 415.38 | 491.71
0.39 | 149.42 | 425.48 | 502.35
0.4 | 150.55 | 435.23 | 512.66
0.41 | 151.64 | 444.85 | 522.92
0.42 | 152.88 | 454.21 | 533.13
0.43 | 153.81 | 463.39 | 542.91
0.44 | 154.6 | 472.3 | 552.7
0.45 | 155.42 | 480.84 | 561.9
0.46 | 156.53 | 489.26 | 571.2
0.47 | 157.23 | 497.23 | 580
0.48 | 157.95 | 505.09 | 588.7
0.49 | 158.5 | 512.57 | 597.6
0.5 | 159.24 | 519.81 | 605.6

## Tranconductance (mS-mm)
VGS (V) | VDS = 0.100 V | VDS = 0.500 V | VDS = 0.900 V
-0.75 | -0.001467 | -0.00385 | -0.01391
-0.74 | -0.0015355 | -0.004115 | -0.01161
-0.73 | -0.0013195 | -0.00485 | -0.011545
-0.72 | -0.001201 | -0.00458 | -0.01167
-0.71 | -0.001257 | -0.003725 | -0.01118
-0.7 | -0.0011785 | -0.00349 | -0.009525
-0.69 | -0.00102 | -0.003345 | -0.009445
-0.68 | -0.00098 | -0.003355 | -0.011845
-0.67 | -0.001029 | -0.003215 | -0.01009
-0.66 | -0.0009985 | -0.003095 | -0.00923
-0.65 | -0.0010225 | -0.003505 | -0.00914
-0.64 | -0.0009395 | -0.003305 | -0.00935
-0.63 | -0.000804 | -0.00323 | -0.009365
-0.62 | -0.000783 | -0.003395 | -0.00897
-0.61 | -0.000806 | -0.002675 | -0.008195
-0.6 | -0.00075 | -0.00242 | -0.008125
-0.59 | -0.0007025 | -0.002705 | -0.007305
-0.58 | -0.000699 | -0.002515 | -0.008
-0.57 | -0.000692 | -0.002215 | -0.007595
-0.56 | -0.000637 | -0.00235 | -0.006695
-0.55 | -0.000606 | -0.002355 | -0.00736
-0.54 | -0.0006085 | -0.001965 | -0.006005
-0.53 | -0.00054 | -0.001695 | -0.00552
-0.52 | -0.000407 | -0.0017 | -0.00569
-0.51 | -0.0003715 | -0.00148 | -0.004435
-0.5 | -0.0003165 | -0.00125 | -0.003385
-0.49 | -0.0002405 | -0.00097 | -0.003945
-0.48 | -0.000124 | -0.000605 | -0.0023
-0.47 | 6.3e-05 | -0.000169 | 0.000665
-0.46 | 0.000238 | 0.000547 | 0.002165
-0.45 | 0.000417 | 0.0013335 | 0.00472
-0.44 | 0.00084 | 0.0026545 | 0.008815
-0.43 | 0.00141 | 0.0046355 | 0.01411
-0.42 | 0.0020195 | 0.0065885 | 0.021865
-0.41 | 0.002898 | 0.00939 | 0.03316
-0.4 | 0.004223 | 0.013765 | 0.04894
-0.39 | 0.0059075 | 0.01945 | 0.069035
-0.38 | 0.0081685 | 0.027205 | 0.096845
-0.37 | 0.0114495 | 0.03829 | 0.141365
-0.36 | 0.0176455 | 0.05312 | 0.19585
-0.35 | 0.0242305 | 0.074005 | 0.27025
-0.34 | 0.03115 | 0.10196 | 0.37925
-0.33 | 0.04252 | 0.14646 | 0.5282
-0.32 | 0.058625 | 0.199655 | 0.73535
-0.31 | 0.081225 | 0.2687 | 1.0173
-0.3 | 0.111825 | 0.37005 | 1.4094
-0.29 | 0.162005 | 0.50635 | 1.92185
-0.28 | 0.220705 | 0.6993 | 2.614
-0.27 | 0.28835 | 0.9415 | 3.568
-0.26 | 0.3914 | 1.2815 | 4.832
-0.25 | 0.5318 | 1.78915 | 6.5025
-0.24 | 0.72375 | 2.436 | 8.969
-0.23 | 0.97965 | 3.183 | 11.9905
-0.22 | 1.33435 | 4.2775 | 15.815
-0.21 | 1.822 | 5.8 | 21.4415
-0.2 | 2.4135 | 7.769 | 28.405
-0.19 | 3.262 | 10.4435 | 37.245
-0.18 | 4.3755 | 13.701 | 48.965
-0.17 | 5.7805 | 17.984 | 62.915
-0.16 | 7.726 | 23.8 | 80.785
-0.15 | 10.378 | 31.455 | 103.305
-0.14 | 13.695 | 40.805 | 130.575
-0.13 | 17.9305 | 52.755 | 159.69
-0.12 | 23.505 | 66.91 | 192.95
-0.11 | 30.68 | 84.215 | 234.75
-0.1 | 39.76 | 108.27 | 278.35
-0.09 | 50.34 | 134.49 | 322.1
-0.08 | 64.24 | 165.2 | 371.05
-0.07 | 80.895 | 198.4 | 423.1
-0.06 | 100.13 | 238.05 | 475.75
-0.05 | 121.375 | 283.85 | 529
-0.04 | 145.995 | 330.25 | 577
-0.03 | 176.95 | 381.15 | 629.8
-0.02 | 208.8 | 427.3 | 688.95
-0.01 | 243.85 | 486.45 | 738.5
0 | 277.8 | 543.6 | 780.5
0.01 | 310.1 | 583.9 | 819.5
0.02 | 347.05 | 636.45 | 861.5
0.03 | 378.65 | 690.1 | 904.5
0.04 | 409.4 | 725.4 | 944
0.05 | 435.65 | 770 | 973.5
0.06 | 462.45 | 825 | 1006.5
0.07 | 483.65 | 860 | 1042
0.08 | 492.1 | 890 | 1058
0.09 | 500.55 | 920 | 1085.5
0.1 | 509.15 | 947.5 | 1113
0.11 | 515 | 985 | 1127
0.12 | 511.5 | 1009 | 1148
0.13 | 503 | 1017.5 | 1164.5
0.14 | 498 | 1041.5 | 1176
0.15 | 487.5 | 1069.5 | 1194
0.16 | 468 | 1083.5 | 1190.5
0.17 | 450 | 1093.5 | 1195
0.18 | 428 | 1099.5 | 1213
0.19 | 412 | 1111 | 1214
0.2 | 400.5 | 1130.5 | 1222
0.21 | 377 | 1137 | 1221.5
0.22 | 358 | 1139.5 | 1219
0.23 | 335 | 1133 | 1219.5
0.24 | 308.5 | 1145.5 | 1224
0.25 | 297.5 | 1150 | 1214.5
0.26 | 284.5 | 1133.5 | 1205.5
0.27 | 267.5 | 1132.5 | 1203
0.28 | 250.5 | 1130.5 | 1193.5
0.29 | 228.5 | 1131 | 1200
0.3 | 210.5 | 1124.5 | 1173.5
0.31 | 212.5 | 1112 | 1161
0.32 | 201 | 1096.5 | 1173
0.33 | 177.5 | 1091.5 | 1146
0.34 | 161 | 1079 | 1132
0.35 | 145 | 1059.5 | 1116
0.36 | 162 | 1053 | 1107
0.37 | 152 | 1028 | 1096.5
0.38 | 117.5 | 1008.5 | 1069
0.39 | 113.5 | 992.5 | 1047.5
0.4 | 111 | 968.5 | 1028.5
0.41 | 116.5 | 949 | 1023.5
0.42 | 108.5 | 927 | 999.5
0.43 | 86 | 904.5 | 978.5
0.44 | 80.5 | 872.5 | 949.5
0.45 | 96.5 | 848 | 925
0.46 | 90.5 | 819.5 | 905
0.47 | 71 | 791.5 | 875
0.48 | 63.5 | 767 | 880
0.49 | 64.5 | 736 | 845
0.5 | 74 | 724 | 800