## IDS-VDS Characteristic (mA-mm)
VGS (V) | VDS = 0.100 V | VDS = 0.500 V | VDS = 0.900 V
-0.75 | 0.00031144 | 0.0012277 | 0.0038744
-0.74 | 0.0002964 | 0.0011881 | 0.0037521
-0.73 | 0.00028143 | 0.0011416 | 0.0036342
-0.72 | 0.00026724 | 0.0011041 | 0.0035497
-0.71 | 0.00025606 | 0.0010615 | 0.0034294
-0.7 | 0.00024633 | 0.0010228 | 0.0033417
-0.69 | 0.00023499 | 0.0009869 | 0.0032458
-0.68 | 0.00022368 | 0.0009576 | 0.0031439
-0.67 | 0.000214 | 0.0009263 | 0.0030534
-0.66 | 0.00020452 | 0.0008899 | 0.0029622
-0.65 | 0.00019718 | 0.0008569 | 0.002861
-0.64 | 0.00018788 | 0.0008257 | 0.0027753
-0.63 | 0.00017819 | 0.0007954 | 0.0027006
-0.62 | 0.00017056 | 0.0007621 | 0.0025981
-0.61 | 0.00016452 | 0.000737 | 0.0025118
-0.6 | 0.00015537 | 0.0007139 | 0.002456
-0.59 | 0.00014892 | 0.0006869 | 0.002369
-0.58 | 0.00014226 | 0.000657 | 0.0023124
-0.57 | 0.00013639 | 0.0006383 | 0.0022354
-0.56 | 0.00013093 | 0.0006165 | 0.0021691
-0.55 | 0.00012466 | 0.0005952 | 0.0021134
-0.54 | 0.00011846 | 0.0005756 | 0.0020462
-0.53 | 0.00011396 | 0.0005616 | 0.0019983
-0.52 | 0.00010961 | 0.0005386 | 0.0019346
-0.51 | 0.00010572 | 0.000524 | 0.0018793
-0.5 | 0.00010186 | 0.0005066 | 0.0018471
-0.49 | 9.997e-05 | 0.00049924 | 0.001817
-0.48 | 9.843e-05 | 0.00049432 | 0.0017943
-0.47 | 9.881e-05 | 0.00049042 | 0.0018027
-0.46 | 0.00010076 | 0.00049511 | 0.0018071
-0.45 | 0.00010488 | 0.00051 | 0.0018576
-0.44 | 0.00011256 | 0.00053431 | 0.001933
-0.43 | 0.00012531 | 0.0005753 | 0.0020792
-0.42 | 0.00014307 | 0.0006343 | 0.0022834
-0.41 | 0.00016938 | 0.00072 | 0.0025899
-0.4 | 0.00020815 | 0.0008449 | 0.0030384
-0.39 | 0.00026219 | 0.0010295 | 0.0036738
-0.38 | 0.00033807 | 0.0012839 | 0.0045962
-0.37 | 0.00044218 | 0.0016365 | 0.005916
-0.36 | 0.0006016 | 0.0021168 | 0.007726
-0.35 | 0.0008036 | 0.0028024 | 0.010258
-0.34 | 0.0010874 | 0.0037481 | 0.013842
-0.33 | 0.0014677 | 0.005055 | 0.01879
-0.32 | 0.0020018 | 0.006999 | 0.025442
-0.31 | 0.0027249 | 0.009469 | 0.03493
-0.3 | 0.0037354 | 0.01288 | 0.048094
-0.29 | 0.0050971 | 0.017552 | 0.06589
-0.28 | 0.007242 | 0.024005 | 0.09038
-0.27 | 0.009886 | 0.032777 | 0.12344
-0.26 | 0.013446 | 0.044698 | 0.16909
-0.25 | 0.018284 | 0.06124 | 0.23029
-0.24 | 0.024848 | 0.083 | 0.3118
-0.23 | 0.033804 | 0.11274 | 0.42329
-0.22 | 0.045681 | 0.15323 | 0.5719
-0.21 | 0.06305 | 0.20557 | 0.7699
-0.2 | 0.08506 | 0.27843 | 1.0352
-0.19 | 0.11492 | 0.37234 | 1.3807
-0.18 | 0.15416 | 0.50072 | 1.839
-0.17 | 0.20726 | 0.6663 | 2.4193
-0.16 | 0.27804 | 0.8873 | 3.1748
-0.15 | 0.37079 | 1.1785 | 4.1275
-0.14 | 0.49782 | 1.5511 | 5.3441
-0.13 | 0.66 | 2.0316 | 6.878
-0.12 | 0.8773 | 2.6562 | 8.723
-0.11 | 1.1528 | 3.4478 | 10.919
-0.1 | 1.5156 | 4.4407 | 13.54
-0.09 | 1.9852 | 5.708 | 16.655
-0.08 | 2.5734 | 7.253 | 20.17
-0.07 | 3.3149 | 9.098 | 24.277
-0.06 | 4.2359 | 11.354 | 28.839
-0.05 | 5.382 | 14.004 | 33.944
-0.04 | 6.722 | 17.146 | 39.61
-0.03 | 8.4 | 20.78 | 45.695
-0.02 | 10.333 | 24.84 | 52.407
-0.01 | 12.634 | 29.488 | 59.53
0 | 15.286 | 34.745 | 67.34
0.01 | 18.255 | 40.429 | 75.36
0.02 | 21.532 | 46.538 | 83.71
0.03 | 25.243 | 53.284 | 92.64
0.04 | 29.217 | 60.35 | 101.91
0.05 | 33.464 | 67.96 | 111.52
0.06 | 37.948 | 75.96 | 121.45
0.07 | 42.671 | 84.39 | 131.72
0.08 | 47.586 | 93.16 | 142.22
0.09 | 52.581 | 102.1 | 153.04
0.1 | 57.53 | 111.52 | 164.01
0.11 | 62.64 | 121.2 | 175.23
0.12 | 67.82 | 131.27 | 186.57
0.13 | 72.93 | 141.42 | 198.16
0.14 | 77.88 | 151.63 | 209.8
0.15 | 82.72 | 162.19 | 221.51
0.16 | 87.45 | 172.97 | 233.52
0.17 | 92.02 | 183.76 | 245.34
0.18 | 96.43 | 194.8 | 257.4
0.19 | 100.66 | 205.83 | 269.52
0.2 | 104.66 | 217.03 | 281.59
0.21 | 108.49 | 228.35 | 293.73
0.22 | 112.06 | 239.59 | 305.97
0.23 | 115.53 | 250.89 | 318.07
0.24 | 118.75 | 262.3 | 330.13
0.25 | 121.88 | 273.73 | 342.53
0.26 | 124.78 | 285.13 | 354.29
0.27 | 127.53 | 296.51 | 366.39
0.28 | 129.94 | 307.51 | 378.33
0.29 | 132.29 | 318.87 | 390.1
0.3 | 134.6 | 330.15 | 402.03
0.31 | 136.69 | 341.16 | 413.63
0.32 | 138.83 | 352.26 | 425.21
0.33 | 140.46 | 363.11 | 436.76
0.34 | 142.16 | 373.9 | 448.14
0.35 | 143.82 | 384.53 | 459.15
0.36 | 145.34 | 394.93 | 470.26
0.37 | 146.77 | 405.33 | 481.17
0.38 | 148.03 | 415.47 | 491.91
0.39 | 149.2 | 425.39 | 502.53
0.4 | 150.45 | 435.13 | 512.66
0.41 | 151.72 | 444.69 | 522.98
0.42 | 152.54 | 453.92 | 533.02
0.43 | 153.54 | 462.99 | 542.79
0.44 | 154.48 | 471.88 | 552.4
0.45 | 155.28 | 480.36 | 561.63
0.46 | 156.33 | 488.71 | 570.7
0.47 | 156.9 | 496.71 | 579.4
0.48 | 157.61 | 504.42 | 588.2
0.49 | 158.41 | 511.81 | 596.6
0.5 | 158.91 | 518.88 | 605

## Tranconductance (mS-mm)
VGS (V) | VDS = 0.100 V | VDS = 0.500 V | VDS = 0.900 V
-0.75 | -0.001504 | -0.00396 | -0.01223
-0.74 | -0.0015005 | -0.004305 | -0.01201
-0.73 | -0.001458 | -0.0042 | -0.01012
-0.72 | -0.0012685 | -0.004005 | -0.01024
-0.71 | -0.0010455 | -0.004065 | -0.0104
-0.7 | -0.0010535 | -0.00373 | -0.00918
-0.69 | -0.0011325 | -0.00326 | -0.00989
-0.68 | -0.0010495 | -0.00303 | -0.00962
-0.67 | -0.000958 | -0.003385 | -0.009085
-0.66 | -0.000841 | -0.00347 | -0.00962
-0.65 | -0.000832 | -0.00321 | -0.009345
-0.64 | -0.0009495 | -0.003075 | -0.00802
-0.63 | -0.000866 | -0.00318 | -0.00886
-0.62 | -0.0006835 | -0.00292 | -0.00944
-0.61 | -0.0007595 | -0.00241 | -0.007105
-0.6 | -0.00078 | -0.002505 | -0.00714
-0.59 | -0.0006555 | -0.002845 | -0.00718
-0.58 | -0.0006265 | -0.00243 | -0.00668
-0.57 | -0.0005665 | -0.002025 | -0.007165
-0.56 | -0.0005865 | -0.002155 | -0.0061
-0.55 | -0.0006235 | -0.002045 | -0.006145
-0.54 | -0.000535 | -0.00168 | -0.005755
-0.53 | -0.0004425 | -0.00185 | -0.00558
-0.52 | -0.000412 | -0.00188 | -0.00595
-0.51 | -0.0003875 | -0.0016 | -0.004375
-0.5 | -0.0002875 | -0.001238 | -0.003115
-0.49 | -0.0001715 | -0.000614 | -0.00264
-0.48 | -5.8e-05 | -0.000441 | -0.000715
-0.47 | 0.0001165 | 3.95e-05 | 0.00064
-0.46 | 0.0003035 | 0.000979 | 0.002745
-0.45 | 0.00059 | 0.00196 | 0.006295
-0.44 | 0.0010215 | 0.003265 | 0.01108
-0.43 | 0.0015255 | 0.0049995 | 0.01752
-0.42 | 0.0022035 | 0.007235 | 0.025535
-0.41 | 0.003254 | 0.01053 | 0.03775
-0.4 | 0.0046405 | 0.015475 | 0.054195
-0.39 | 0.006496 | 0.02195 | 0.07789
-0.38 | 0.0089995 | 0.03035 | 0.11211
-0.37 | 0.0131765 | 0.041645 | 0.15649
-0.36 | 0.018071 | 0.058295 | 0.2171
-0.35 | 0.02429 | 0.081565 | 0.3058
-0.34 | 0.033205 | 0.11263 | 0.4266
-0.33 | 0.04572 | 0.162545 | 0.58
-0.32 | 0.06286 | 0.2207 | 0.807
-0.31 | 0.08668 | 0.29405 | 1.1326
-0.3 | 0.11861 | 0.40415 | 1.548
-0.29 | 0.17533 | 0.55625 | 2.1143
-0.28 | 0.239445 | 0.76125 | 2.8775
-0.27 | 0.3102 | 1.03465 | 3.9355
-0.26 | 0.4199 | 1.42315 | 5.3425
-0.25 | 0.5701 | 1.9151 | 7.1355
-0.24 | 0.776 | 2.575 | 9.65
-0.23 | 1.04165 | 3.5115 | 13.005
-0.22 | 1.4623 | 4.6415 | 17.3305
-0.21 | 1.96895 | 6.26 | 23.165
-0.2 | 2.5935 | 8.3385 | 30.54
-0.19 | 3.455 | 11.1145 | 40.19
-0.18 | 4.617 | 14.698 | 51.93
-0.17 | 6.194 | 19.329 | 66.79
-0.16 | 8.1765 | 25.61 | 85.41
-0.15 | 10.989 | 33.19 | 108.465
-0.14 | 14.4605 | 42.655 | 137.525
-0.13 | 18.974 | 55.255 | 168.945
-0.12 | 24.64 | 70.81 | 202.05
-0.11 | 31.915 | 89.225 | 240.85
-0.1 | 41.62 | 113.01 | 286.8
-0.09 | 52.89 | 140.615 | 331.5
-0.08 | 66.485 | 169.5 | 381.1
-0.07 | 83.125 | 205.05 | 433.45
-0.06 | 103.355 | 245.3 | 483.35
-0.05 | 124.305 | 289.6 | 538.55
-0.04 | 150.9 | 338.8 | 587.55
-0.03 | 180.55 | 384.7 | 639.85
-0.02 | 211.7 | 435.4 | 691.75
-0.01 | 247.65 | 495.25 | 746.65
0 | 281.05 | 547.05 | 791.5
0.01 | 312.3 | 589.65 | 818.5
0.02 | 349.4 | 642.75 | 864
0.03 | 384.25 | 690.6 | 910
0.04 | 411.05 | 733.8 | 944
0.05 | 436.55 | 780.5 | 977
0.06 | 460.35 | 821.5 | 1010
0.07 | 481.9 | 860 | 1038.5
0.08 | 495.5 | 885.5 | 1066
0.09 | 497.2 | 918 | 1089.5
0.1 | 502.95 | 955 | 1109.5
0.11 | 514.5 | 987.5 | 1128
0.12 | 514.5 | 1011 | 1146.5
0.13 | 503 | 1018 | 1161.5
0.14 | 489.5 | 1038.5 | 1167.5
0.15 | 478.5 | 1067 | 1186
0.16 | 465 | 1078.5 | 1191.5
0.17 | 449 | 1091.5 | 1194
0.18 | 432 | 1103.5 | 1209
0.19 | 411.5 | 1111.5 | 1209.5
0.2 | 391.5 | 1126 | 1210.5
0.21 | 370 | 1128 | 1219
0.22 | 352 | 1127 | 1217
0.23 | 334.5 | 1135.5 | 1208
0.24 | 317.5 | 1142 | 1223
0.25 | 301.5 | 1141.5 | 1208
0.26 | 282.5 | 1139 | 1193
0.27 | 258 | 1119 | 1202
0.28 | 238 | 1118 | 1185.5
0.29 | 233 | 1132 | 1185
0.3 | 220 | 1114.5 | 1176.5
0.31 | 211.5 | 1105.5 | 1159
0.32 | 188.5 | 1097.5 | 1156.5
0.33 | 166.5 | 1082 | 1146.5
0.34 | 168 | 1071 | 1119.5
0.35 | 159 | 1051.5 | 1106
0.36 | 147.5 | 1040 | 1101
0.37 | 134.5 | 1027 | 1082.5
0.38 | 121.5 | 1003 | 1068
0.39 | 121 | 983 | 1037.5
0.4 | 126 | 965 | 1022.5
0.41 | 104.5 | 939.5 | 1018
0.42 | 91 | 915 | 990.5
0.43 | 97 | 898 | 969
0.44 | 87 | 868.5 | 942
0.45 | 92.5 | 841.5 | 915
0.46 | 81 | 817.5 | 888.5
0.47 | 64 | 785.5 | 875
0.48 | 75.5 | 755 | 860
0.49 | 65 | 723 | 840
0.5 | 50 | 707 | 840