## IDS-VDS Characteristic (mA-mm)
VGS (V) | VDS = 0.100 V | VDS = 0.500 V | VDS = 0.900 V
-0.75 | 0.00030452 | 0.001204 | 0.0038173
-0.74 | 0.00028655 | 0.0011565 | 0.0037161
-0.73 | 0.00027688 | 0.0011149 | 0.0036034
-0.72 | 0.00026405 | 0.0010817 | 0.0035071
-0.71 | 0.00025348 | 0.0010436 | 0.0033891
-0.7 | 0.00024214 | 0.0010061 | 0.0033127
-0.69 | 0.00023125 | 0.0009681 | 0.0031969
-0.68 | 0.00022157 | 0.0009413 | 0.0031004
-0.67 | 0.00021264 | 0.0009097 | 0.0030238
-0.66 | 0.00020183 | 0.0008702 | 0.0029149
-0.65 | 0.00019334 | 0.0008416 | 0.0028428
-0.64 | 0.00018434 | 0.0008071 | 0.0027508
-0.63 | 0.0001774 | 0.0007814 | 0.0026636
-0.62 | 0.00016802 | 0.0007563 | 0.0025943
-0.61 | 0.00016081 | 0.0007279 | 0.0025225
-0.6 | 0.00015463 | 0.0007042 | 0.0024384
-0.59 | 0.00014644 | 0.0006793 | 0.0023658
-0.58 | 0.00014062 | 0.0006578 | 0.0022942
-0.57 | 0.00013325 | 0.0006317 | 0.002227
-0.56 | 0.00012755 | 0.0006105 | 0.002151
-0.55 | 0.00012252 | 0.0005893 | 0.0020957
-0.54 | 0.00011697 | 0.0005702 | 0.0020418
-0.53 | 0.0001127 | 0.0005502 | 0.0019755
-0.52 | 0.00010826 | 0.0005331 | 0.0019238
-0.51 | 0.00010465 | 0.0005187 | 0.0018836
-0.5 | 0.00010101 | 0.0005039 | 0.0018403
-0.49 | 0.0001 | 0.00049489 | 0.0017992
-0.48 | 9.852e-05 | 0.00048866 | 0.0017779
-0.47 | 9.804e-05 | 0.00048487 | 0.0017765
-0.46 | 0.00010002 | 0.0004885 | 0.0017945
-0.45 | 0.00010343 | 0.00049655 | 0.001832
-0.44 | 0.00011134 | 0.00052242 | 0.0019035
-0.43 | 0.00012225 | 0.00055795 | 0.0020329
-0.42 | 0.00014017 | 0.0006216 | 0.0022265
-0.41 | 0.0001659 | 0.0007033 | 0.0025257
-0.4 | 0.00020266 | 0.0008286 | 0.0029584
-0.39 | 0.00025474 | 0.0010027 | 0.0035665
-0.38 | 0.00032758 | 0.0012411 | 0.0044511
-0.37 | 0.00042939 | 0.0015922 | 0.005682
-0.36 | 0.00056835 | 0.0020668 | 0.007514
-0.35 | 0.0008005 | 0.0027193 | 0.009914
-0.34 | 0.0010778 | 0.0036312 | 0.013339
-0.33 | 0.0014564 | 0.0048981 | 0.018073
-0.32 | 0.0019824 | 0.006752 | 0.024619
-0.31 | 0.0026997 | 0.009141 | 0.033612
-0.3 | 0.0036924 | 0.012444 | 0.046332
-0.29 | 0.0050541 | 0.016979 | 0.06363
-0.28 | 0.007106 | 0.023232 | 0.08681
-0.27 | 0.009688 | 0.031707 | 0.11922
-0.26 | 0.013152 | 0.043181 | 0.16254
-0.25 | 0.017902 | 0.0596 | 0.22228
-0.24 | 0.024206 | 0.08057 | 0.30063
-0.23 | 0.033062 | 0.10966 | 0.40933
-0.22 | 0.044836 | 0.14803 | 0.55182
-0.21 | 0.06168 | 0.19983 | 0.7443
-0.2 | 0.08316 | 0.26968 | 0.9967
-0.19 | 0.11244 | 0.36069 | 1.3317
-0.18 | 0.15166 | 0.48651 | 1.7819
-0.17 | 0.2039 | 0.6494 | 2.3458
-0.16 | 0.27269 | 0.8653 | 3.0793
-0.15 | 0.36469 | 1.1472 | 4.028
-0.14 | 0.48752 | 1.5172 | 5.2149
-0.13 | 0.648 | 1.9996 | 6.693
-0.12 | 0.8597 | 2.6005 | 8.511
-0.11 | 1.134 | 3.3823 | 10.662
-0.1 | 1.4909 | 4.3593 | 13.303
-0.09 | 1.9525 | 5.5948 | 16.358
-0.08 | 2.5361 | 7.103 | 19.863
-0.07 | 3.2693 | 8.941 | 23.869
-0.06 | 4.1793 | 11.189 | 28.451
-0.05 | 5.3224 | 13.857 | 33.533
-0.04 | 6.643 | 16.939 | 39.119
-0.03 | 8.302 | 20.516 | 45.203
-0.02 | 10.246 | 24.61 | 51.77
-0.01 | 12.522 | 29.233 | 59
0 | 15.145 | 34.41 | 66.7
0.01 | 18.137 | 40.128 | 74.69
0.02 | 21.39 | 46.194 | 83.06
0.03 | 25.06 | 52.941 | 92.12
0.04 | 29.052 | 59.95 | 101.32
0.05 | 33.262 | 67.63 | 110.92
0.06 | 37.772 | 75.52 | 120.76
0.07 | 42.51 | 84.1 | 131.22
0.08 | 47.353 | 92.59 | 141.66
0.09 | 52.351 | 101.74 | 152.4
0.1 | 57.38 | 111.17 | 163.49
0.11 | 62.54 | 120.8 | 174.39
0.12 | 67.64 | 130.84 | 186.11
0.13 | 72.78 | 140.84 | 197.6
0.14 | 77.8 | 151.34 | 209.22
0.15 | 82.67 | 161.81 | 221.13
0.16 | 87.44 | 172.62 | 232.94
0.17 | 92.04 | 183.38 | 244.9
0.18 | 96.36 | 194.43 | 256.94
0.19 | 100.62 | 205.5 | 269.06
0.2 | 104.73 | 216.72 | 281.15
0.21 | 108.58 | 228.13 | 293.53
0.22 | 112.26 | 239.31 | 305.61
0.23 | 115.71 | 250.81 | 317.77
0.24 | 118.83 | 262.17 | 330.02
0.25 | 121.94 | 273.55 | 342.02
0.26 | 125.02 | 285.09 | 354.2
0.27 | 127.69 | 296.34 | 366.26
0.28 | 130.21 | 307.68 | 378.2
0.29 | 132.56 | 319 | 390.13
0.3 | 134.73 | 330.24 | 401.95
0.31 | 137.11 | 341.33 | 413.71
0.32 | 138.99 | 352.34 | 425.31
0.33 | 140.8 | 363.4 | 436.89
0.34 | 142.6 | 374.13 | 448.13
0.35 | 144.03 | 384.81 | 459.46
0.36 | 145.8 | 395.22 | 470.52
0.37 | 147.14 | 405.85 | 481.52
0.38 | 148.47 | 415.94 | 492.31
0.39 | 149.57 | 425.94 | 502.71
0.4 | 150.9 | 435.73 | 513.25
0.41 | 152.02 | 445.19 | 523.49
0.42 | 153.06 | 454.68 | 533.61
0.43 | 154.03 | 463.83 | 543.51
0.44 | 154.89 | 472.68 | 552.98
0.45 | 155.99 | 481.2 | 562.46
0.46 | 156.65 | 489.65 | 571.6
0.47 | 157.45 | 497.68 | 580.5
0.48 | 158.19 | 505.44 | 589.2
0.49 | 158.68 | 512.89 | 597.6
0.5 | 159.71 | 520.07 | 606

## Tranconductance (mS-mm)
VGS (V) | VDS = 0.100 V | VDS = 0.500 V | VDS = 0.900 V
-0.75 | -0.001797 | -0.00475 | -0.01012
-0.74 | -0.001382 | -0.004455 | -0.010695
-0.73 | -0.001125 | -0.00374 | -0.01045
-0.72 | -0.00117 | -0.003565 | -0.010715
-0.71 | -0.0010955 | -0.00378 | -0.00972
-0.7 | -0.0011115 | -0.003775 | -0.00961
-0.69 | -0.0010285 | -0.00324 | -0.010615
-0.68 | -0.0009305 | -0.00292 | -0.008655
-0.67 | -0.000987 | -0.003555 | -0.009275
-0.66 | -0.000965 | -0.003405 | -0.00905
-0.65 | -0.0008745 | -0.003155 | -0.008205
-0.64 | -0.000797 | -0.00301 | -0.00896
-0.63 | -0.000816 | -0.00254 | -0.007825
-0.62 | -0.0008295 | -0.002675 | -0.007055
-0.61 | -0.0006695 | -0.002605 | -0.007795
-0.6 | -0.0007185 | -0.00243 | -0.007835
-0.59 | -0.0007005 | -0.00232 | -0.00721
-0.58 | -0.0006595 | -0.00238 | -0.00694
-0.57 | -0.0006535 | -0.002365 | -0.00716
-0.56 | -0.0005365 | -0.00212 | -0.006565
-0.55 | -0.000529 | -0.002015 | -0.00546
-0.54 | -0.000491 | -0.001955 | -0.00601
-0.53 | -0.0004355 | -0.001855 | -0.0059
-0.52 | -0.0004025 | -0.001575 | -0.004595
-0.51 | -0.0003625 | -0.00146 | -0.004175
-0.5 | -0.0002325 | -0.0011905 | -0.00422
-0.49 | -0.0001245 | -0.000762 | -0.00312
-0.48 | -9.8e-05 | -0.000501 | -0.001135
-0.47 | 7.5e-05 | -8e-06 | 0.00083
-0.46 | 0.0002695 | 0.000584 | 0.002775
-0.45 | 0.000566 | 0.001696 | 0.00545
-0.44 | 0.000941 | 0.00307 | 0.010045
-0.43 | 0.0014415 | 0.004959 | 0.01615
-0.42 | 0.0021825 | 0.0072675 | 0.02464
-0.41 | 0.0031245 | 0.01035 | 0.036595
-0.4 | 0.004442 | 0.01497 | 0.05204
-0.39 | 0.006246 | 0.020625 | 0.074635
-0.38 | 0.0087325 | 0.029475 | 0.105775
-0.37 | 0.0120385 | 0.041285 | 0.153145
-0.36 | 0.0185555 | 0.056355 | 0.2116
-0.35 | 0.0254725 | 0.07822 | 0.29125
-0.34 | 0.032795 | 0.10894 | 0.40795
-0.33 | 0.04523 | 0.15604 | 0.564
-0.32 | 0.062165 | 0.212145 | 0.77695
-0.31 | 0.0855 | 0.2846 | 1.08565
-0.3 | 0.11772 | 0.3919 | 1.5009
-0.29 | 0.17068 | 0.5394 | 2.0239
-0.28 | 0.231695 | 0.7364 | 2.7795
-0.27 | 0.3023 | 0.99745 | 3.7865
-0.26 | 0.4107 | 1.39465 | 5.153
-0.25 | 0.5527 | 1.86945 | 6.9045
-0.24 | 0.758 | 2.503 | 9.3525
-0.23 | 1.0315 | 3.373 | 12.5595
-0.22 | 1.4309 | 4.5085 | 16.7485
-0.21 | 1.9162 | 6.0825 | 22.244
-0.2 | 2.538 | 8.043 | 29.37
-0.19 | 3.425 | 10.8415 | 39.26
-0.18 | 4.573 | 14.4355 | 50.705
-0.17 | 6.0515 | 18.9395 | 64.87
-0.16 | 8.0395 | 24.89 | 84.11
-0.15 | 10.7415 | 32.595 | 106.78
-0.14 | 14.1655 | 42.62 | 133.25
-0.13 | 18.609 | 54.165 | 164.805
-0.12 | 24.3 | 69.135 | 198.45
-0.11 | 31.56 | 87.94 | 239.6
-0.1 | 40.925 | 110.625 | 284.8
-0.09 | 52.26 | 137.185 | 328
-0.08 | 65.84 | 167.31 | 375.55
-0.07 | 82.16 | 204.3 | 429.4
-0.06 | 102.655 | 245.8 | 483.2
-0.05 | 123.185 | 287.5 | 533.4
-0.04 | 148.98 | 332.95 | 583.5
-0.03 | 180.15 | 383.55 | 632.55
-0.02 | 211 | 435.85 | 689.85
-0.01 | 244.95 | 490 | 746.5
0 | 280.75 | 544.75 | 784.5
0.01 | 312.25 | 589.2 | 818
0.02 | 346.15 | 640.65 | 871.5
0.03 | 383.1 | 687.8 | 913
0.04 | 410.1 | 734.45 | 940
0.05 | 436 | 778.5 | 972
0.06 | 462.4 | 823.5 | 1015
0.07 | 479.05 | 853.5 | 1045
0.08 | 492.05 | 882 | 1059
0.09 | 501.35 | 929 | 1091.5
0.1 | 509.45 | 953 | 1099.5
0.11 | 513 | 983.5 | 1131
0.12 | 512 | 1002 | 1160.5
0.13 | 508 | 1025 | 1155.5
0.14 | 494.5 | 1048.5 | 1176.5
0.15 | 482 | 1064 | 1186
0.16 | 468.5 | 1078.5 | 1188.5
0.17 | 446 | 1090.5 | 1200
0.18 | 429 | 1106 | 1208
0.19 | 418.5 | 1114.5 | 1210.5
0.2 | 398 | 1131.5 | 1223.5
0.21 | 376.5 | 1129.5 | 1223
0.22 | 356.5 | 1134 | 1212
0.23 | 328.5 | 1143 | 1220.5
0.24 | 311.5 | 1137 | 1212.5
0.25 | 309.5 | 1146 | 1209
0.26 | 287.5 | 1139.5 | 1212
0.27 | 259.5 | 1129.5 | 1200
0.28 | 243.5 | 1133 | 1193.5
0.29 | 226 | 1128 | 1187.5
0.3 | 227.5 | 1116.5 | 1179
0.31 | 213 | 1105 | 1168
0.32 | 184.5 | 1103.5 | 1159
0.33 | 180.5 | 1089.5 | 1141
0.34 | 161.5 | 1070.5 | 1128.5
0.35 | 160 | 1054.5 | 1119.5
0.36 | 155.5 | 1052 | 1103
0.37 | 133.5 | 1036 | 1089.5
0.38 | 121.5 | 1004.5 | 1059.5
0.39 | 121.5 | 989.5 | 1047
0.4 | 122.5 | 962.5 | 1039
0.41 | 108 | 947.5 | 1018
0.42 | 100.5 | 932 | 1001
0.43 | 91.5 | 900 | 968.5
0.44 | 98 | 868.5 | 947.5
0.45 | 88 | 848.5 | 931
0.46 | 73 | 824 | 902
0.47 | 77 | 789.5 | 880
0.48 | 61.5 | 760.5 | 855
0.49 | 76 | 731.5 | 840
0.5 | 103 | 718 | 840