## IDS-VDS Characteristic (mA-mm)
VGS (V) | VDS = 0.100 V | VDS = 0.500 V | VDS = 0.900 V
-0.75 | 0.00034061 | 0.0013403 | 0.0044257
-0.74 | 0.00032712 | 0.0012952 | 0.0043013
-0.73 | 0.000311 | 0.0012594 | 0.0041844
-0.72 | 0.00029728 | 0.001207 | 0.0040257
-0.71 | 0.00028194 | 0.0011698 | 0.0039112
-0.7 | 0.00027058 | 0.0011291 | 0.0037891
-0.69 | 0.00025805 | 0.0010916 | 0.0036755
-0.68 | 0.0002459 | 0.0010449 | 0.0035617
-0.67 | 0.00023601 | 0.0010084 | 0.0034618
-0.66 | 0.00022215 | 0.0009756 | 0.0033466
-0.65 | 0.00021431 | 0.000938 | 0.0032312
-0.64 | 0.00020464 | 0.0009062 | 0.0031392
-0.63 | 0.00019665 | 0.0008734 | 0.0030497
-0.62 | 0.00018686 | 0.0008437 | 0.0029429
-0.61 | 0.00017653 | 0.0008121 | 0.0028547
-0.6 | 0.00016863 | 0.0007848 | 0.0027706
-0.59 | 0.00016215 | 0.0007479 | 0.0026779
-0.58 | 0.00015478 | 0.0007254 | 0.0025946
-0.57 | 0.00014851 | 0.0007023 | 0.0025279
-0.56 | 0.00014125 | 0.0006723 | 0.0024392
-0.55 | 0.0001354 | 0.0006492 | 0.0023643
-0.54 | 0.00012904 | 0.0006252 | 0.0022883
-0.53 | 0.00012332 | 0.0006062 | 0.0022388
-0.52 | 0.00011763 | 0.0005869 | 0.0021554
-0.51 | 0.00011253 | 0.0005693 | 0.0020998
-0.5 | 0.00010922 | 0.000553 | 0.0020352
-0.49 | 0.00010614 | 0.0005411 | 0.002018
-0.48 | 0.00010437 | 0.0005315 | 0.0019828
-0.47 | 0.00010376 | 0.0005275 | 0.0019678
-0.46 | 0.00010482 | 0.0005249 | 0.0019696
-0.45 | 0.00010793 | 0.0005341 | 0.0019978
-0.44 | 0.00011402 | 0.0005498 | 0.0020614
-0.43 | 0.00012412 | 0.0005831 | 0.0021572
-0.42 | 0.00014034 | 0.0006366 | 0.0023341
-0.41 | 0.00016334 | 0.0007096 | 0.0025897
-0.4 | 0.00019752 | 0.0008193 | 0.0029662
-0.39 | 0.00024597 | 0.0009785 | 0.0035217
-0.38 | 0.00031417 | 0.0012027 | 0.0042968
-0.37 | 0.0004082 | 0.0015168 | 0.0054259
-0.36 | 0.00053991 | 0.0019477 | 0.007103
-0.35 | 0.0007598 | 0.0025551 | 0.009318
-0.34 | 0.0010235 | 0.0034035 | 0.012402
-0.33 | 0.0013778 | 0.0045684 | 0.016772
-0.32 | 0.0018754 | 0.006325 | 0.02283
-0.31 | 0.0025536 | 0.008561 | 0.031182
-0.3 | 0.0034985 | 0.011654 | 0.042799
-0.29 | 0.0047713 | 0.015853 | 0.05876
-0.28 | 0.006739 | 0.021658 | 0.08116
-0.27 | 0.009177 | 0.029679 | 0.11105
-0.26 | 0.012497 | 0.040529 | 0.15197
-0.25 | 0.016972 | 0.055122 | 0.20718
-0.24 | 0.023091 | 0.07589 | 0.28102
-0.23 | 0.031466 | 0.10284 | 0.38322
-0.22 | 0.042721 | 0.13887 | 0.51761
-0.21 | 0.05854 | 0.18781 | 0.6971
-0.2 | 0.07864 | 0.25427 | 0.9402
-0.19 | 0.10676 | 0.34181 | 1.2626
-0.18 | 0.14406 | 0.45926 | 1.6848
-0.17 | 0.1937 | 0.6147 | 2.2284
-0.16 | 0.25972 | 0.821 | 2.9352
-0.15 | 0.34869 | 1.0874 | 3.8428
-0.14 | 0.46666 | 1.4439 | 4.9849
-0.13 | 0.6212 | 1.8979 | 6.431
-0.12 | 0.8242 | 2.488 | 8.199
-0.11 | 1.0897 | 3.2352 | 10.319
-0.1 | 1.4366 | 4.183 | 12.843
-0.09 | 1.8761 | 5.3797 | 15.844
-0.08 | 2.4514 | 6.834 | 19.244
-0.07 | 3.1676 | 8.635 | 23.231
-0.06 | 4.0529 | 10.777 | 27.641
-0.05 | 5.172 | 13.378 | 32.701
-0.04 | 6.47 | 16.4 | 38.237
-0.03 | 8.08 | 19.931 | 44.162
-0.02 | 9.995 | 23.982 | 50.739
-0.01 | 12.237 | 28.471 | 57.89
0 | 14.819 | 33.649 | 65.46
0.01 | 17.763 | 39.218 | 73.41
0.02 | 20.995 | 45.341 | 81.76
0.03 | 24.639 | 51.892 | 90.6
0.04 | 28.599 | 58.98 | 99.87
0.05 | 32.788 | 66.42 | 109.38
0.06 | 37.253 | 74.46 | 119.28
0.07 | 41.999 | 82.94 | 129.42
0.08 | 46.871 | 91.58 | 140
0.09 | 51.829 | 100.7 | 150.78
0.1 | 56.926 | 109.9 | 161.7
0.11 | 61.91 | 119.57 | 172.98
0.12 | 67.12 | 129.54 | 184.23
0.13 | 72.17 | 139.84 | 195.89
0.14 | 77.09 | 150.05 | 207.45
0.15 | 82.08 | 160.55 | 219.25
0.16 | 86.96 | 171.39 | 231.3
0.17 | 91.52 | 182.22 | 243.16
0.18 | 95.91 | 193.18 | 255.27
0.19 | 100.15 | 204.21 | 267.41
0.2 | 104.16 | 215.48 | 279.52
0.21 | 108.15 | 226.82 | 291.72
0.22 | 111.84 | 238.17 | 303.95
0.23 | 115.35 | 249.64 | 316.21
0.24 | 118.59 | 260.86 | 328.31
0.25 | 121.66 | 272.51 | 340.68
0.26 | 124.57 | 283.81 | 352.51
0.27 | 127.29 | 295.19 | 364.68
0.28 | 129.97 | 306.54 | 376.74
0.29 | 132.34 | 317.77 | 388.53
0.3 | 134.7 | 329.14 | 400.53
0.31 | 136.75 | 340.28 | 412.17
0.32 | 138.69 | 351.32 | 423.81
0.33 | 140.71 | 362.2 | 435.45
0.34 | 142.34 | 373.1 | 446.8
0.35 | 144.06 | 383.8 | 457.88
0.36 | 145.47 | 394.3 | 469.06
0.37 | 146.93 | 404.81 | 480.17
0.38 | 148.45 | 414.87 | 490.91
0.39 | 149.5 | 424.96 | 501.55
0.4 | 150.79 | 434.72 | 511.81
0.41 | 151.82 | 444.35 | 522.17
0.42 | 153 | 453.8 | 532.32
0.43 | 153.98 | 462.89 | 542.16
0.44 | 154.97 | 471.83 | 551.89
0.45 | 155.76 | 480.39 | 561.18
0.46 | 156.55 | 488.8 | 570.4
0.47 | 157.49 | 496.76 | 579.2
0.48 | 158.03 | 504.62 | 587.8
0.49 | 158.96 | 512.17 | 596.5
0.5 | 159.47 | 519.34 | 604.6

## Tranconductance (mS-mm)
VGS (V) | VDS = 0.100 V | VDS = 0.500 V | VDS = 0.900 V
-0.75 | -0.001349 | -0.00451 | -0.01244
-0.74 | -0.0014805 | -0.004045 | -0.012065
-0.73 | -0.001492 | -0.00441 | -0.01378
-0.72 | -0.001453 | -0.00448 | -0.01366
-0.71 | -0.001335 | -0.003895 | -0.01183
-0.7 | -0.0011945 | -0.00391 | -0.011785
-0.69 | -0.001234 | -0.00421 | -0.01137
-0.68 | -0.001102 | -0.00416 | -0.010685
-0.67 | -0.0011875 | -0.003465 | -0.010755
-0.66 | -0.001085 | -0.00352 | -0.01153
-0.65 | -0.0008755 | -0.00347 | -0.01037
-0.64 | -0.000883 | -0.00323 | -0.009075
-0.63 | -0.000889 | -0.003125 | -0.009815
-0.62 | -0.001006 | -0.003065 | -0.00975
-0.61 | -0.0009115 | -0.002945 | -0.008615
-0.6 | -0.000719 | -0.00321 | -0.00884
-0.59 | -0.0006925 | -0.00297 | -0.0088
-0.58 | -0.000682 | -0.00228 | -0.0075
-0.57 | -0.0006765 | -0.002655 | -0.00777
-0.56 | -0.0006555 | -0.002655 | -0.00818
-0.55 | -0.0006105 | -0.002355 | -0.007545
-0.54 | -0.000604 | -0.00215 | -0.006275
-0.53 | -0.0005705 | -0.001915 | -0.006645
-0.52 | -0.0005395 | -0.001845 | -0.00695
-0.51 | -0.0004205 | -0.001695 | -0.00601
-0.5 | -0.0003195 | -0.00141 | -0.00409
-0.49 | -0.0002425 | -0.001075 | -0.00262
-0.48 | -0.000119 | -0.00068 | -0.00251
-0.47 | 2.25e-05 | -0.00033 | -0.00066
-0.46 | 0.0002085 | 0.00033 | 0.0015
-0.45 | 0.00046 | 0.001245 | 0.00459
-0.44 | 0.0008095 | 0.00245 | 0.00797
-0.43 | 0.001316 | 0.00434 | 0.013635
-0.42 | 0.001961 | 0.006325 | 0.021625
-0.41 | 0.002859 | 0.009135 | 0.031605
-0.4 | 0.0041315 | 0.013445 | 0.0466
-0.39 | 0.0058325 | 0.01917 | 0.06653
-0.38 | 0.0081115 | 0.026915 | 0.09521
-0.37 | 0.011287 | 0.03725 | 0.14031
-0.36 | 0.01758 | 0.051915 | 0.194605
-0.35 | 0.0241795 | 0.07279 | 0.26495
-0.34 | 0.0309 | 0.100665 | 0.3727
-0.33 | 0.042595 | 0.146075 | 0.5214
-0.32 | 0.05879 | 0.19963 | 0.7205
-0.31 | 0.081155 | 0.26645 | 0.99845
-0.3 | 0.110885 | 0.3646 | 1.3789
-0.29 | 0.162025 | 0.5002 | 1.91805
-0.28 | 0.220285 | 0.6913 | 2.6145
-0.27 | 0.2879 | 0.94355 | 3.5405
-0.26 | 0.38975 | 1.27215 | 4.8065
-0.25 | 0.5297 | 1.76805 | 6.4525
-0.24 | 0.7247 | 2.3859 | 8.802
-0.23 | 0.9815 | 3.149 | 11.8295
-0.22 | 1.3537 | 4.2485 | 15.694
-0.21 | 1.79595 | 5.77 | 21.1295
-0.2 | 2.411 | 7.7 | 28.275
-0.19 | 3.271 | 10.2495 | 37.23
-0.18 | 4.347 | 13.6445 | 48.29
-0.17 | 5.783 | 18.087 | 62.52
-0.16 | 7.7495 | 23.635 | 80.72
-0.15 | 10.347 | 31.145 | 102.485
-0.14 | 13.6255 | 40.525 | 129.41
-0.13 | 17.877 | 52.205 | 160.705
-0.12 | 23.425 | 66.865 | 194.4
-0.11 | 30.62 | 84.75 | 232.2
-0.1 | 39.32 | 107.225 | 276.25
-0.09 | 50.74 | 132.55 | 320.05
-0.08 | 64.575 | 162.765 | 369.35
-0.07 | 80.075 | 197.15 | 419.85
-0.06 | 100.22 | 237.15 | 473.5
-0.05 | 120.855 | 281.15 | 529.8
-0.04 | 145.4 | 327.65 | 573.05
-0.03 | 176.25 | 379.1 | 625.1
-0.02 | 207.85 | 427 | 686.4
-0.01 | 241.2 | 483.35 | 736.05
0 | 276.3 | 537.35 | 776
0.01 | 308.8 | 584.6 | 815
0.02 | 343.8 | 633.7 | 859.5
0.03 | 380.2 | 681.95 | 905.5
0.04 | 407.45 | 726.4 | 939
0.05 | 432.7 | 774 | 970.5
0.06 | 460.55 | 826 | 1002
0.07 | 480.9 | 856 | 1036
0.08 | 491.5 | 888 | 1068
0.09 | 502.75 | 916 | 1085
0.1 | 504.05 | 943.5 | 1110
0.11 | 509.7 | 982 | 1126.5
0.12 | 513 | 1013.5 | 1145.5
0.13 | 498.5 | 1025.5 | 1161
0.14 | 495.5 | 1035.5 | 1168
0.15 | 493.5 | 1067 | 1192.5
0.16 | 472 | 1083.5 | 1195.5
0.17 | 447.5 | 1089.5 | 1198.5
0.18 | 431.5 | 1099.5 | 1212.5
0.19 | 412.5 | 1115 | 1212.5
0.2 | 400 | 1130.5 | 1215.5
0.21 | 384 | 1134.5 | 1221.5
0.22 | 360 | 1141 | 1224.5
0.23 | 337.5 | 1134.5 | 1218
0.24 | 315.5 | 1143.5 | 1223.5
0.25 | 299 | 1147.5 | 1210
0.26 | 281.5 | 1134 | 1200
0.27 | 270 | 1136.5 | 1211.5
0.28 | 252.5 | 1129 | 1192.5
0.29 | 236.5 | 1130 | 1189.5
0.3 | 220.5 | 1125.5 | 1182
0.31 | 199.5 | 1109 | 1164
0.32 | 198 | 1096 | 1164
0.33 | 182.5 | 1089 | 1149.5
0.34 | 167.5 | 1080 | 1121.5
0.35 | 156.5 | 1060 | 1113
0.36 | 143.5 | 1050.5 | 1114.5
0.37 | 149 | 1028.5 | 1092.5
0.38 | 128.5 | 1007.5 | 1069
0.39 | 117 | 992.5 | 1045
0.4 | 116 | 969.5 | 1031
0.41 | 110.5 | 954 | 1025.5
0.42 | 108 | 927 | 999.5
0.43 | 98.5 | 901.5 | 978.5
0.44 | 89 | 875 | 951
0.45 | 79 | 848.5 | 925.5
0.46 | 86.5 | 818.5 | 901
0.47 | 74 | 791 | 870
0.48 | 73.5 | 770.5 | 865
0.49 | 72 | 736 | 840
0.5 | 51 | 717 | 810