## IDS-VDS Characteristic (mA-mm)
VGS (V) | VDS = 0.100 V | VDS = 0.500 V | VDS = 0.900 V
-0.75 | 0.0003191 | 0.0012671 | 0.0040387
-0.74 | 0.00030391 | 0.0012213 | 0.0039341
-0.73 | 0.00029106 | 0.0011767 | 0.0038245
-0.72 | 0.00027792 | 0.0011388 | 0.0037123
-0.71 | 0.00026671 | 0.0010981 | 0.0035995
-0.7 | 0.0002544 | 0.0010606 | 0.0034734
-0.69 | 0.00024187 | 0.0010191 | 0.0033824
-0.68 | 0.00023276 | 0.0009891 | 0.0032564
-0.67 | 0.00022108 | 0.0009531 | 0.0031822
-0.66 | 0.00021289 | 0.000918 | 0.003055
-0.65 | 0.00020375 | 0.0008798 | 0.0029845
-0.64 | 0.00019453 | 0.0008514 | 0.002885
-0.63 | 0.00018513 | 0.0008219 | 0.0028133
-0.62 | 0.00017571 | 0.0007907 | 0.0027236
-0.61 | 0.00016839 | 0.0007658 | 0.002632
-0.6 | 0.00016125 | 0.0007423 | 0.002556
-0.59 | 0.00015434 | 0.0007163 | 0.0024771
-0.58 | 0.00014886 | 0.0006875 | 0.0024014
-0.57 | 0.0001429 | 0.0006596 | 0.0023106
-0.56 | 0.00013493 | 0.0006362 | 0.0022341
-0.55 | 0.00012868 | 0.000617 | 0.0021751
-0.54 | 0.00012413 | 0.0005987 | 0.0021166
-0.53 | 0.00011992 | 0.0005736 | 0.0020404
-0.52 | 0.00011381 | 0.0005591 | 0.0020025
-0.51 | 0.00010984 | 0.0005438 | 0.0019514
-0.5 | 0.00010625 | 0.0005296 | 0.0019032
-0.49 | 0.00010343 | 0.0005165 | 0.0018648
-0.48 | 0.00010093 | 0.0005088 | 0.0018372
-0.47 | 9.98e-05 | 0.0005023 | 0.0018258
-0.46 | 0.00010102 | 0.0005069 | 0.0018398
-0.45 | 0.00010461 | 0.0005121 | 0.0018672
-0.44 | 0.00011041 | 0.0005287 | 0.0019257
-0.43 | 0.00012089 | 0.0005583 | 0.0020243
-0.42 | 0.00013671 | 0.0006082 | 0.0022049
-0.41 | 0.00015962 | 0.0006846 | 0.0024572
-0.4 | 0.00019258 | 0.0007925 | 0.0028422
-0.39 | 0.00024021 | 0.000948 | 0.0033784
-0.38 | 0.00030683 | 0.0011666 | 0.0041606
-0.37 | 0.00040022 | 0.0014728 | 0.0052836
-0.36 | 0.00052808 | 0.0018966 | 0.006892
-0.35 | 0.000741 | 0.0024912 | 0.009058
-0.34 | 0.0009984 | 0.0033275 | 0.01209
-0.33 | 0.0013488 | 0.0044529 | 0.016428
-0.32 | 0.0018336 | 0.006173 | 0.02235
-0.31 | 0.0024924 | 0.008331 | 0.030615
-0.3 | 0.0034125 | 0.011365 | 0.041956
-0.29 | 0.0046666 | 0.015476 | 0.05766
-0.28 | 0.006578 | 0.021153 | 0.07898
-0.27 | 0.008972 | 0.028969 | 0.10849
-0.26 | 0.012195 | 0.039414 | 0.14746
-0.25 | 0.016642 | 0.053946 | 0.20247
-0.24 | 0.022548 | 0.07417 | 0.27487
-0.23 | 0.030822 | 0.10087 | 0.37464
-0.22 | 0.041849 | 0.13636 | 0.5105
-0.21 | 0.056928 | 0.18396 | 0.6859
-0.2 | 0.07804 | 0.24866 | 0.9192
-0.19 | 0.1052 | 0.33416 | 1.2367
-0.18 | 0.14246 | 0.44993 | 1.6517
-0.17 | 0.19206 | 0.6035 | 2.1787
-0.16 | 0.25676 | 0.8041 | 2.8764
-0.15 | 0.34484 | 1.0669 | 3.7521
-0.14 | 0.46145 | 1.4142 | 4.8598
-0.13 | 0.6113 | 1.8643 | 6.285
-0.12 | 0.8137 | 2.4445 | 8.016
-0.11 | 1.0759 | 3.1731 | 10.092
-0.1 | 1.416 | 4.1081 | 12.555
-0.09 | 1.8585 | 5.2818 | 15.572
-0.08 | 2.4205 | 6.744 | 18.984
-0.07 | 3.1277 | 8.506 | 22.816
-0.06 | 4.0128 | 10.623 | 27.291
-0.05 | 5.1077 | 13.194 | 32.232
-0.04 | 6.406 | 16.204 | 37.712
-0.03 | 8.018 | 19.706 | 43.676
-0.02 | 9.903 | 23.714 | 50.068
-0.01 | 12.159 | 28.206 | 57.19
0 | 14.746 | 33.329 | 64.82
0.01 | 17.675 | 38.903 | 72.71
0.02 | 20.915 | 44.908 | 80.98
0.03 | 24.537 | 51.521 | 89.9
0.04 | 28.438 | 58.56 | 99.13
0.05 | 32.683 | 65.97 | 108.47
0.06 | 37.147 | 73.98 | 118.47
0.07 | 41.875 | 82.4 | 128.77
0.08 | 46.787 | 91.06 | 139.15
0.09 | 51.706 | 100.18 | 149.97
0.1 | 56.789 | 109.38 | 160.75
0.11 | 61.82 | 119.11 | 172.01
0.12 | 67.02 | 129.02 | 183.57
0.13 | 72.13 | 139.2 | 195.03
0.14 | 77.09 | 149.47 | 206.71
0.15 | 82.02 | 159.99 | 218.45
0.16 | 86.81 | 170.82 | 230.49
0.17 | 91.36 | 181.68 | 242.41
0.18 | 95.83 | 192.69 | 254.52
0.19 | 100.12 | 203.6 | 266.54
0.2 | 104.18 | 214.91 | 278.7
0.21 | 108.09 | 226.3 | 291.01
0.22 | 111.78 | 237.6 | 303.25
0.23 | 115.12 | 249.16 | 315.45
0.24 | 118.44 | 260.36 | 327.36
0.25 | 121.7 | 271.95 | 339.79
0.26 | 124.58 | 283.37 | 351.87
0.27 | 127.27 | 294.71 | 363.94
0.28 | 129.82 | 306.05 | 376.04
0.29 | 132.1 | 317.34 | 387.82
0.3 | 134.54 | 328.74 | 399.82
0.31 | 136.71 | 339.88 | 411.57
0.32 | 138.63 | 350.92 | 423.28
0.33 | 140.51 | 361.79 | 434.72
0.34 | 142.18 | 372.76 | 446.19
0.35 | 143.82 | 383.49 | 457.48
0.36 | 145.49 | 393.99 | 468.62
0.37 | 146.88 | 404.54 | 479.72
0.38 | 148.23 | 414.6 | 490.33
0.39 | 149.56 | 424.68 | 501.05
0.4 | 150.69 | 434.55 | 511.49
0.41 | 151.82 | 444.11 | 521.78
0.42 | 152.88 | 453.64 | 532
0.43 | 153.68 | 462.76 | 541.76
0.44 | 154.93 | 471.7 | 551.55
0.45 | 155.69 | 480.28 | 560.92
0.46 | 156.47 | 488.73 | 570
0.47 | 157.29 | 496.83 | 579
0.48 | 157.87 | 504.64 | 587.8
0.49 | 158.76 | 512.18 | 596.8
0.5 | 159.39 | 519.37 | 604.6

## Tranconductance (mS-mm)
VGS (V) | VDS = 0.100 V | VDS = 0.500 V | VDS = 0.900 V
-0.75 | -0.001519 | -0.00458 | -0.01046
-0.74 | -0.001402 | -0.00452 | -0.01071
-0.73 | -0.0012995 | -0.004125 | -0.01109
-0.72 | -0.0012175 | -0.00393 | -0.01125
-0.71 | -0.001176 | -0.00391 | -0.011945
-0.7 | -0.001242 | -0.00395 | -0.010855
-0.69 | -0.001082 | -0.003575 | -0.01085
-0.68 | -0.0010395 | -0.0033 | -0.01001
-0.67 | -0.0009935 | -0.003555 | -0.01007
-0.66 | -0.0008665 | -0.003665 | -0.009885
-0.65 | -0.000918 | -0.00333 | -0.0085
-0.64 | -0.000931 | -0.002895 | -0.00856
-0.63 | -0.000941 | -0.003035 | -0.00807
-0.62 | -0.000837 | -0.002805 | -0.009065
-0.61 | -0.000723 | -0.00242 | -0.00838
-0.6 | -0.0007025 | -0.002475 | -0.007745
-0.59 | -0.0006195 | -0.00274 | -0.00773
-0.58 | -0.000572 | -0.002835 | -0.008325
-0.57 | -0.0006965 | -0.002565 | -0.008365
-0.56 | -0.000711 | -0.00213 | -0.006775
-0.55 | -0.00054 | -0.001875 | -0.005875
-0.54 | -0.000438 | -0.00217 | -0.006735
-0.53 | -0.000516 | -0.00198 | -0.005705
-0.52 | -0.000504 | -0.00149 | -0.00445
-0.51 | -0.000378 | -0.001475 | -0.004965
-0.5 | -0.0003205 | -0.001365 | -0.00433
-0.49 | -0.000266 | -0.00104 | -0.0033
-0.48 | -0.0001815 | -0.00071 | -0.00195
-0.47 | 4.5e-06 | -9.5e-05 | 0.00013
-0.46 | 0.0002405 | 0.00049 | 0.00207
-0.45 | 0.0004695 | 0.00109 | 0.004295
-0.44 | 0.000814 | 0.00231 | 0.007855
-0.43 | 0.001315 | 0.003975 | 0.01396
-0.42 | 0.0019365 | 0.006315 | 0.021645
-0.41 | 0.0027935 | 0.009215 | 0.031865
-0.4 | 0.0040295 | 0.01317 | 0.04606
-0.39 | 0.0057125 | 0.018705 | 0.06592
-0.38 | 0.0080005 | 0.02624 | 0.09526
-0.37 | 0.0110625 | 0.0365 | 0.13657
-0.36 | 0.017039 | 0.05092 | 0.18872
-0.35 | 0.023516 | 0.071545 | 0.2599
-0.34 | 0.03039 | 0.098085 | 0.3685
-0.33 | 0.04176 | 0.142275 | 0.513
-0.32 | 0.05718 | 0.193905 | 0.70935
-0.31 | 0.078945 | 0.2596 | 0.9803
-0.3 | 0.10871 | 0.35725 | 1.35225
-0.29 | 0.158275 | 0.4894 | 1.8512
-0.28 | 0.21527 | 0.67465 | 2.5415
-0.27 | 0.28085 | 0.91305 | 3.424
-0.26 | 0.3835 | 1.24885 | 4.699
-0.25 | 0.51765 | 1.7378 | 6.3705
-0.24 | 0.709 | 2.3462 | 8.6085
-0.23 | 0.96505 | 3.1095 | 11.7815
-0.22 | 1.3053 | 4.1545 | 15.563
-0.21 | 1.80955 | 5.615 | 20.435
-0.2 | 2.4136 | 7.51 | 27.54
-0.19 | 3.221 | 10.0635 | 36.625
-0.18 | 4.343 | 13.467 | 47.1
-0.17 | 5.715 | 17.7085 | 61.235
-0.16 | 7.639 | 23.17 | 78.67
-0.15 | 10.2345 | 30.505 | 99.17
-0.14 | 13.323 | 39.87 | 126.645
-0.13 | 17.6125 | 51.515 | 157.81
-0.12 | 23.23 | 65.44 | 190.35
-0.11 | 30.115 | 83.18 | 226.95
-0.1 | 39.13 | 105.435 | 274
-0.09 | 50.225 | 131.795 | 321.45
-0.08 | 63.46 | 161.21 | 362.2
-0.07 | 79.615 | 193.95 | 415.35
-0.06 | 99 | 234.4 | 470.8
-0.05 | 119.66 | 279.05 | 521.05
-0.04 | 145.515 | 325.6 | 572.2
-0.03 | 174.85 | 375.5 | 617.8
-0.02 | 207.05 | 425 | 675.7
-0.01 | 242.15 | 480.75 | 737.6
0 | 275.8 | 534.85 | 776
0.01 | 308.45 | 578.95 | 808
0.02 | 343.1 | 630.9 | 859.5
0.03 | 376.15 | 682.6 | 907.5
0.04 | 407.3 | 722.45 | 928.5
0.05 | 435.45 | 771 | 967
0.06 | 459.6 | 821.5 | 1015
0.07 | 482 | 854 | 1034
0.08 | 491.55 | 889 | 1060
0.09 | 500.1 | 916 | 1080
0.1 | 505.7 | 946.5 | 1102
0.11 | 511.55 | 982 | 1141
0.12 | 515.5 | 1004.5 | 1151
0.13 | 503.5 | 1022.5 | 1157
0.14 | 494.5 | 1039.5 | 1171
0.15 | 486 | 1067.5 | 1189
0.16 | 467 | 1084.5 | 1198
0.17 | 451 | 1093.5 | 1201.5
0.18 | 438 | 1096 | 1206.5
0.19 | 417.5 | 1111 | 1209
0.2 | 398.5 | 1135 | 1223.5
0.21 | 380 | 1134.5 | 1227.5
0.22 | 351.5 | 1143 | 1222
0.23 | 333 | 1138 | 1205.5
0.24 | 329 | 1139.5 | 1217
0.25 | 307 | 1150.5 | 1225.5
0.26 | 278.5 | 1138 | 1207.5
0.27 | 262 | 1134 | 1208.5
0.28 | 241.5 | 1131.5 | 1194
0.29 | 236 | 1134.5 | 1189
0.3 | 230.5 | 1127 | 1187.5
0.31 | 204.5 | 1109 | 1173
0.32 | 190 | 1095.5 | 1157.5
0.33 | 177.5 | 1092 | 1145.5
0.34 | 165.5 | 1085 | 1138
0.35 | 165.5 | 1061.5 | 1121.5
0.36 | 153 | 1052.5 | 1112
0.37 | 137 | 1030.5 | 1085.5
0.38 | 134 | 1007 | 1066.5
0.39 | 123 | 997.5 | 1058
0.4 | 113 | 971.5 | 1036.5
0.41 | 109.5 | 954.5 | 1025.5
0.42 | 93 | 932.5 | 999
0.43 | 102.5 | 903 | 977.5
0.44 | 100.5 | 876 | 958
0.45 | 77 | 851.5 | 922.5
0.46 | 80 | 827.5 | 904
0.47 | 70 | 795.5 | 890
0.48 | 73.5 | 767.5 | 890
0.49 | 76 | 736.5 | 840
0.5 | 63 | 719 | 780