## IDS-VDS Characteristic (mA-mm)
VGS (V) | VDS = 0.100 V | VDS = 0.500 V | VDS = 0.900 V
-0.75 | 0.00032398 | 0.0013092 | 0.0042478
-0.74 | 0.0003112 | 0.0012609 | 0.004117
-0.73 | 0.00029563 | 0.0012269 | 0.0039851
-0.72 | 0.0002817 | 0.001182 | 0.0038988
-0.71 | 0.00026745 | 0.0011404 | 0.0037617
-0.7 | 0.00025622 | 0.0010908 | 0.0036677
-0.69 | 0.00024453 | 0.0010577 | 0.0035214
-0.68 | 0.00023446 | 0.0010118 | 0.003434
-0.67 | 0.00022425 | 0.0009773 | 0.0033197
-0.66 | 0.00021221 | 0.0009471 | 0.0031956
-0.65 | 0.00020482 | 0.0009132 | 0.0031062
-0.64 | 0.00019556 | 0.0008808 | 0.0030229
-0.63 | 0.00018615 | 0.0008465 | 0.0029407
-0.62 | 0.0001771 | 0.0008201 | 0.0028452
-0.61 | 0.0001699 | 0.0007899 | 0.0027551
-0.6 | 0.00016092 | 0.0007574 | 0.0026619
-0.59 | 0.00015471 | 0.0007315 | 0.0025707
-0.58 | 0.00014811 | 0.0007018 | 0.0025009
-0.57 | 0.00014193 | 0.0006782 | 0.0024203
-0.56 | 0.00013453 | 0.0006593 | 0.0023381
-0.55 | 0.00012951 | 0.0006339 | 0.0022663
-0.54 | 0.00012362 | 0.00061 | 0.0022026
-0.53 | 0.00011781 | 0.0005867 | 0.0021377
-0.52 | 0.00011315 | 0.000569 | 0.0020681
-0.51 | 0.00010911 | 0.0005533 | 0.002021
-0.5 | 0.00010648 | 0.0005376 | 0.0019715
-0.49 | 0.00010348 | 0.0005251 | 0.0019363
-0.48 | 0.00010241 | 0.0005151 | 0.001909
-0.47 | 0.00010187 | 0.0005087 | 0.0018822
-0.46 | 0.00010272 | 0.0005076 | 0.0018984
-0.45 | 0.00010604 | 0.0005158 | 0.0019227
-0.44 | 0.00011267 | 0.000536 | 0.0019856
-0.43 | 0.00012268 | 0.0005703 | 0.002096
-0.42 | 0.00013933 | 0.0006201 | 0.0022857
-0.41 | 0.00016308 | 0.0006993 | 0.0025472
-0.4 | 0.00019739 | 0.0008094 | 0.0029374
-0.39 | 0.00024683 | 0.0009717 | 0.0035042
-0.38 | 0.00031606 | 0.0011985 | 0.0042864
-0.37 | 0.0004104 | 0.0015189 | 0.0054118
-0.36 | 0.00054518 | 0.0019552 | 0.007105
-0.35 | 0.0007659 | 0.0025698 | 0.009351
-0.34 | 0.0010307 | 0.0034278 | 0.012553
-0.33 | 0.001389 | 0.0046054 | 0.016928
-0.32 | 0.001892 | 0.006368 | 0.023092
-0.31 | 0.0025727 | 0.008621 | 0.031578
-0.3 | 0.0035273 | 0.011732 | 0.043174
-0.29 | 0.0048007 | 0.015956 | 0.05982
-0.28 | 0.006782 | 0.021904 | 0.08205
-0.27 | 0.00927 | 0.030012 | 0.11237
-0.26 | 0.012625 | 0.041043 | 0.1535
-0.25 | 0.017154 | 0.055803 | 0.20909
-0.24 | 0.023373 | 0.07642 | 0.28683
-0.23 | 0.031841 | 0.1044 | 0.38959
-0.22 | 0.043365 | 0.14168 | 0.52521
-0.21 | 0.05921 | 0.19043 | 0.7141
-0.2 | 0.0798 | 0.25739 | 0.9505
-0.19 | 0.10801 | 0.3471 | 1.2817
-0.18 | 0.14622 | 0.46867 | 1.704
-0.17 | 0.19665 | 0.6237 | 2.2692
-0.16 | 0.26461 | 0.8331 | 2.9759
-0.15 | 0.35366 | 1.1021 | 3.8902
-0.14 | 0.4735 | 1.4603 | 5.0506
-0.13 | 0.6309 | 1.9246 | 6.503
-0.12 | 0.8406 | 2.5153 | 8.262
-0.11 | 1.1088 | 3.2787 | 10.412
-0.1 | 1.4617 | 4.2263 | 12.965
-0.09 | 1.9162 | 5.449 | 16.003
-0.08 | 2.4914 | 6.933 | 19.504
-0.07 | 3.2162 | 8.757 | 23.411
-0.06 | 4.1259 | 10.948 | 27.894
-0.05 | 5.2542 | 13.532 | 32.974
-0.04 | 6.572 | 16.626 | 38.52
-0.03 | 8.215 | 20.185 | 44.516
-0.02 | 10.17 | 24.222 | 51.074
-0.01 | 12.44 | 28.797 | 58.21
0 | 15.073 | 33.942 | 65.9
0.01 | 18.038 | 39.598 | 73.93
0.02 | 21.338 | 45.656 | 82.26
0.03 | 25.012 | 52.454 | 91.3
0.04 | 28.998 | 59.44 | 100.4
0.05 | 33.198 | 67.1 | 110.09
0.06 | 37.731 | 74.98 | 119.96
0.07 | 42.471 | 83.47 | 130.31
0.08 | 47.362 | 92.2 | 140.68
0.09 | 52.417 | 101.28 | 151.56
0.1 | 57.4 | 110.54 | 162.51
0.11 | 62.59 | 120.31 | 173.74
0.12 | 67.79 | 130.34 | 185.3
0.13 | 72.89 | 140.47 | 196.73
0.14 | 77.85 | 150.96 | 208.47
0.15 | 82.71 | 161.32 | 220.29
0.16 | 87.5 | 172.25 | 232.3
0.17 | 92.14 | 183.12 | 244.34
0.18 | 96.59 | 194.04 | 256.24
0.19 | 100.74 | 205.26 | 268.56
0.2 | 104.79 | 216.41 | 280.64
0.21 | 108.6 | 227.89 | 292.96
0.22 | 112.35 | 239.21 | 305.13
0.23 | 115.77 | 250.63 | 317.34
0.24 | 119.03 | 261.89 | 329.52
0.25 | 122.18 | 273.49 | 341.83
0.26 | 125.04 | 284.97 | 353.88
0.27 | 127.75 | 296.29 | 365.74
0.28 | 130.29 | 307.71 | 377.92
0.29 | 132.7 | 318.84 | 389.84
0.3 | 135.04 | 330.29 | 401.81
0.31 | 137.29 | 341.39 | 413.67
0.32 | 139.13 | 352.47 | 425.13
0.33 | 141 | 363.56 | 436.77
0.34 | 142.7 | 374.27 | 448.14
0.35 | 144.35 | 385.07 | 459.33
0.36 | 146.11 | 395.56 | 470.52
0.37 | 147.29 | 406.07 | 481.49
0.38 | 148.6 | 416.23 | 492.36
0.39 | 149.94 | 426.19 | 502.99
0.4 | 151.12 | 436.01 | 513.36
0.41 | 152.27 | 445.65 | 523.55
0.42 | 153.22 | 455.16 | 533.73
0.43 | 154.17 | 464.19 | 543.61
0.44 | 155.2 | 473.12 | 553.24
0.45 | 156.23 | 481.71 | 562.79
0.46 | 156.88 | 490.14 | 571.8
0.47 | 157.67 | 498.27 | 580.8
0.48 | 158.45 | 505.98 | 589.4
0.49 | 159.15 | 513.53 | 597.9
0.5 | 160 | 520.69 | 606.5

## Tranconductance (mS-mm)
VGS (V) | VDS = 0.100 V | VDS = 0.500 V | VDS = 0.900 V
-0.75 | -0.001278 | -0.00483 | -0.01308
-0.74 | -0.0014175 | -0.004115 | -0.013135
-0.73 | -0.001475 | -0.003945 | -0.01091
-0.72 | -0.001409 | -0.004325 | -0.01117
-0.71 | -0.001274 | -0.00456 | -0.011555
-0.7 | -0.001146 | -0.004135 | -0.012015
-0.69 | -0.001088 | -0.00395 | -0.011685
-0.68 | -0.001014 | -0.00402 | -0.010085
-0.67 | -0.0011125 | -0.003235 | -0.01192
-0.66 | -0.0009715 | -0.003205 | -0.010675
-0.65 | -0.0008325 | -0.003315 | -0.008635
-0.64 | -0.0009335 | -0.003335 | -0.008275
-0.63 | -0.000923 | -0.003035 | -0.008885
-0.62 | -0.0008125 | -0.00283 | -0.00928
-0.61 | -0.000809 | -0.003135 | -0.009165
-0.6 | -0.0007595 | -0.00292 | -0.00922
-0.59 | -0.0006405 | -0.00278 | -0.00805
-0.58 | -0.000639 | -0.002665 | -0.00752
-0.57 | -0.000679 | -0.002125 | -0.00814
-0.56 | -0.000621 | -0.002215 | -0.0077
-0.55 | -0.0005455 | -0.002465 | -0.006775
-0.54 | -0.000585 | -0.00236 | -0.00643
-0.53 | -0.0005235 | -0.00205 | -0.006725
-0.52 | -0.000435 | -0.00167 | -0.005835
-0.51 | -0.0003335 | -0.00157 | -0.00483
-0.5 | -0.0002815 | -0.00141 | -0.004235
-0.49 | -0.0002035 | -0.001125 | -0.003125
-0.48 | -8.05e-05 | -0.00082 | -0.002705
-0.47 | 1.55e-05 | -0.000375 | -0.00053
-0.46 | 0.0002085 | 0.000355 | 0.002025
-0.45 | 0.0004975 | 0.00142 | 0.00436
-0.44 | 0.000832 | 0.002725 | 0.008665
-0.43 | 0.001333 | 0.004205 | 0.015005
-0.42 | 0.00202 | 0.00645 | 0.02256
-0.41 | 0.002903 | 0.009465 | 0.032585
-0.4 | 0.0041875 | 0.01362 | 0.04785
-0.39 | 0.0059335 | 0.019455 | 0.06745
-0.38 | 0.0081785 | 0.02736 | 0.09538
-0.37 | 0.011456 | 0.037835 | 0.14093
-0.36 | 0.017775 | 0.052545 | 0.19696
-0.35 | 0.024276 | 0.07363 | 0.2724
-0.34 | 0.031155 | 0.10178 | 0.37885
-0.33 | 0.043065 | 0.14701 | 0.52695
-0.32 | 0.059185 | 0.20078 | 0.7325
-0.31 | 0.081765 | 0.2682 | 1.0041
-0.3 | 0.1114 | 0.36675 | 1.4121
-0.29 | 0.162735 | 0.5086 | 1.9438
-0.28 | 0.223465 | 0.7028 | 2.6275
-0.27 | 0.29215 | 0.95695 | 3.5725
-0.26 | 0.3942 | 1.28955 | 4.836
-0.25 | 0.5374 | 1.76885 | 6.6665
-0.24 | 0.73435 | 2.42985 | 9.025
-0.23 | 0.9996 | 3.263 | 11.919
-0.22 | 1.36845 | 4.3015 | 16.2255
-0.21 | 1.82175 | 5.7855 | 21.2645
-0.2 | 2.44 | 7.8335 | 28.38
-0.19 | 3.321 | 10.564 | 37.675
-0.18 | 4.432 | 13.83 | 49.375
-0.17 | 5.9195 | 18.2215 | 63.595
-0.16 | 7.8505 | 23.92 | 81.05
-0.15 | 10.4445 | 31.36 | 103.735
-0.14 | 13.862 | 41.125 | 130.64
-0.13 | 18.355 | 52.75 | 160.57
-0.12 | 23.895 | 67.705 | 195.45
-0.11 | 31.055 | 85.55 | 235.15
-0.1 | 40.37 | 108.515 | 279.55
-0.09 | 51.485 | 135.335 | 326.95
-0.08 | 65 | 165.4 | 370.4
-0.07 | 81.725 | 200.75 | 419.5
-0.06 | 101.9 | 238.75 | 478.15
-0.05 | 122.305 | 283.9 | 531.3
-0.04 | 148.04 | 332.65 | 577.1
-0.03 | 179.9 | 379.8 | 627.7
-0.02 | 211.25 | 430.6 | 684.7
-0.01 | 245.15 | 486 | 741.3
0 | 279.9 | 540.05 | 786
0.01 | 313.25 | 585.7 | 818
0.02 | 348.7 | 642.8 | 868.5
0.03 | 383 | 689.2 | 907
0.04 | 409.3 | 732.3 | 939.5
0.05 | 436.65 | 777 | 978
0.06 | 463.65 | 818.5 | 1011
0.07 | 481.55 | 861 | 1036
0.08 | 497.3 | 890.5 | 1062.5
0.09 | 501.9 | 917 | 1091.5
0.1 | 508.65 | 951.5 | 1109
0.11 | 519.5 | 990 | 1139.5
0.12 | 515 | 1008 | 1149.5
0.13 | 503 | 1031 | 1158.5
0.14 | 491 | 1042.5 | 1178
0.15 | 482.5 | 1064.5 | 1191.5
0.16 | 471.5 | 1090 | 1202.5
0.17 | 454.5 | 1089.5 | 1197
0.18 | 430 | 1107 | 1211
0.19 | 410 | 1118.5 | 1220
0.2 | 393 | 1131.5 | 1220
0.21 | 378 | 1140 | 1224.5
0.22 | 358.5 | 1137 | 1219
0.23 | 334 | 1134 | 1219.5
0.24 | 320.5 | 1143 | 1224.5
0.25 | 300.5 | 1154 | 1218
0.26 | 278.5 | 1140 | 1195.5
0.27 | 262.5 | 1137 | 1202
0.28 | 247.5 | 1127.5 | 1205
0.29 | 237.5 | 1129 | 1194.5
0.3 | 229.5 | 1127.5 | 1191.5
0.31 | 204.5 | 1109 | 1166
0.32 | 185.5 | 1108.5 | 1155
0.33 | 178.5 | 1090 | 1150.5
0.34 | 167.5 | 1075.5 | 1128
0.35 | 170.5 | 1064.5 | 1119
0.36 | 147 | 1050 | 1108
0.37 | 124.5 | 1033.5 | 1092
0.38 | 132.5 | 1006 | 1075
0.39 | 126 | 989 | 1050
0.4 | 116.5 | 973 | 1028
0.41 | 105 | 957.5 | 1018.5
0.42 | 95 | 927 | 1003
0.43 | 99 | 898 | 975.5
0.44 | 103 | 876 | 959
0.45 | 84 | 851 | 928
0.46 | 72 | 828 | 900.5
0.47 | 78.5 | 792 | 880
0.48 | 74 | 763 | 855
0.49 | 77.5 | 735.5 | 855
0.5 | 85 | 716 | 860