## IDS-VDS Characteristic (mA-mm)
VGS (V) | VDS = 0.100 V | VDS = 0.500 V | VDS = 0.900 V
-0.75 | 0.00032539 | 0.0012805 | 0.0041554
-0.74 | 0.00031212 | 0.0012404 | 0.0040185
-0.73 | 0.00029847 | 0.0011936 | 0.003908
-0.72 | 0.00028275 | 0.0011477 | 0.0037892
-0.71 | 0.00027267 | 0.0011171 | 0.0036772
-0.7 | 0.00025903 | 0.0010733 | 0.0035914
-0.69 | 0.00024736 | 0.0010313 | 0.003465
-0.68 | 0.00023647 | 0.0009947 | 0.003343
-0.67 | 0.00022499 | 0.0009601 | 0.0032648
-0.66 | 0.00021712 | 0.0009259 | 0.0031728
-0.65 | 0.00020591 | 0.0008898 | 0.0030716
-0.64 | 0.00019805 | 0.0008593 | 0.002982
-0.63 | 0.00018727 | 0.0008287 | 0.0028961
-0.62 | 0.00017853 | 0.0008001 | 0.0028026
-0.61 | 0.00017097 | 0.0007719 | 0.0026982
-0.6 | 0.00016328 | 0.0007422 | 0.0026197
-0.59 | 0.00015507 | 0.0007097 | 0.0025238
-0.58 | 0.00014918 | 0.0006899 | 0.0024661
-0.57 | 0.00014188 | 0.0006659 | 0.0023931
-0.56 | 0.00013612 | 0.0006408 | 0.0023232
-0.55 | 0.00012938 | 0.000621 | 0.0022491
-0.54 | 0.00012384 | 0.0005997 | 0.0021699
-0.53 | 0.00011918 | 0.0005814 | 0.0021173
-0.52 | 0.00011408 | 0.0005587 | 0.0020628
-0.51 | 0.00010997 | 0.0005459 | 0.00201
-0.5 | 0.00010658 | 0.0005303 | 0.001958
-0.49 | 0.00010452 | 0.0005187 | 0.0019162
-0.48 | 0.00010215 | 0.0005096 | 0.0018982
-0.47 | 0.00010142 | 0.0005063 | 0.0018919
-0.46 | 0.00010294 | 0.0005132 | 0.0018952
-0.45 | 0.00010703 | 0.0005199 | 0.0019393
-0.44 | 0.00011384 | 0.0005395 | 0.0020109
-0.43 | 0.00012478 | 0.0005779 | 0.0021217
-0.42 | 0.00014246 | 0.0006334 | 0.0023212
-0.41 | 0.00016773 | 0.0007121 | 0.0025914
-0.4 | 0.00020395 | 0.0008343 | 0.003007
-0.39 | 0.00025593 | 0.0010045 | 0.0036125
-0.38 | 0.00032773 | 0.0012445 | 0.0044817
-0.37 | 0.00042991 | 0.0015783 | 0.0056925
-0.36 | 0.00056817 | 0.0020454 | 0.00745
-0.35 | 0.0008 | 0.0026898 | 0.009848
-0.34 | 0.0010776 | 0.0035942 | 0.013243
-0.33 | 0.0014541 | 0.004842 | 0.017859
-0.32 | 0.0019703 | 0.006705 | 0.024341
-0.31 | 0.0026887 | 0.009064 | 0.033325
-0.3 | 0.0036794 | 0.012306 | 0.045863
-0.29 | 0.0050358 | 0.016821 | 0.06272
-0.28 | 0.007059 | 0.022959 | 0.08634
-0.27 | 0.009666 | 0.031373 | 0.11823
-0.26 | 0.013126 | 0.04266 | 0.16149
-0.25 | 0.017932 | 0.0586 | 0.21997
-0.24 | 0.024302 | 0.07952 | 0.30012
-0.23 | 0.033111 | 0.10813 | 0.40659
-0.22 | 0.044917 | 0.14702 | 0.55276
-0.21 | 0.06156 | 0.19805 | 0.7426
-0.2 | 0.0832 | 0.26717 | 0.9975
-0.19 | 0.11246 | 0.35831 | 1.3324
-0.18 | 0.15156 | 0.48216 | 1.7773
-0.17 | 0.20406 | 0.6459 | 2.3488
-0.16 | 0.27258 | 0.8611 | 3.0851
-0.15 | 0.36507 | 1.1408 | 4.0083
-0.14 | 0.48763 | 1.5045 | 5.1976
-0.13 | 0.6482 | 1.9768 | 6.695
-0.12 | 0.8595 | 2.5842 | 8.499
-0.11 | 1.1352 | 3.3593 | 10.61
-0.1 | 1.4934 | 4.3429 | 13.195
-0.09 | 1.9571 | 5.5747 | 16.304
-0.08 | 2.5457 | 7.052 | 19.818
-0.07 | 3.2791 | 8.929 | 23.848
-0.06 | 4.1965 | 11.137 | 28.279
-0.05 | 5.3287 | 13.77 | 33.411
-0.04 | 6.677 | 16.889 | 38.936
-0.03 | 8.334 | 20.486 | 45.074
-0.02 | 10.278 | 24.535 | 51.616
-0.01 | 12.592 | 29.174 | 58.92
0 | 15.225 | 34.304 | 66.36
0.01 | 18.21 | 40.074 | 74.51
0.02 | 21.478 | 46.206 | 82.94
0.03 | 25.167 | 52.857 | 91.88
0.04 | 29.102 | 59.93 | 101.02
0.05 | 33.396 | 67.55 | 110.68
0.06 | 37.915 | 75.56 | 120.58
0.07 | 42.667 | 83.94 | 130.88
0.08 | 47.55 | 92.68 | 141.46
0.09 | 52.541 | 101.78 | 152.04
0.1 | 57.57 | 111.22 | 163.05
0.11 | 62.71 | 120.86 | 174.39
0.12 | 67.86 | 130.8 | 185.81
0.13 | 72.97 | 141.02 | 197.43
0.14 | 77.94 | 151.32 | 208.92
0.15 | 82.91 | 161.93 | 220.79
0.16 | 87.61 | 172.66 | 232.8
0.17 | 92.18 | 183.5 | 244.78
0.18 | 96.63 | 194.53 | 256.68
0.19 | 100.82 | 205.67 | 268.81
0.2 | 104.98 | 216.85 | 280.95
0.21 | 108.86 | 228.15 | 293.34
0.22 | 112.46 | 239.52 | 305.53
0.23 | 115.83 | 250.83 | 317.53
0.24 | 119.17 | 262.27 | 329.79
0.25 | 122.22 | 273.89 | 342.05
0.26 | 125.19 | 285.07 | 354.09
0.27 | 127.97 | 296.54 | 366.24
0.28 | 130.49 | 307.81 | 377.93
0.29 | 132.92 | 319.08 | 389.85
0.3 | 135.09 | 330.38 | 401.82
0.31 | 137.15 | 341.5 | 413.61
0.32 | 139.28 | 352.54 | 425.18
0.33 | 141.04 | 363.52 | 436.69
0.34 | 142.9 | 374.35 | 448.01
0.35 | 144.31 | 384.9 | 459.33
0.36 | 145.89 | 395.56 | 470.34
0.37 | 147.45 | 406.02 | 481.32
0.38 | 148.81 | 416.14 | 492.13
0.39 | 149.97 | 426.18 | 502.73
0.4 | 151.15 | 435.84 | 513.13
0.41 | 152.34 | 445.48 | 523.44
0.42 | 153.4 | 454.92 | 533.39
0.43 | 154.53 | 463.95 | 543.32
0.44 | 155.25 | 472.88 | 552.91
0.45 | 156.03 | 481.44 | 562.29
0.46 | 157.07 | 489.9 | 571.5
0.47 | 157.65 | 497.9 | 580.6
0.48 | 158.59 | 505.6 | 588.7
0.49 | 159.07 | 513.05 | 597.6
0.5 | 159.87 | 520.28 | 605.8

## Tranconductance (mS-mm)
VGS (V) | VDS = 0.100 V | VDS = 0.500 V | VDS = 0.900 V
-0.75 | -0.001327 | -0.00401 | -0.01369
-0.74 | -0.001346 | -0.004345 | -0.01237
-0.73 | -0.0014685 | -0.004635 | -0.011465
-0.72 | -0.00129 | -0.003825 | -0.01154
-0.71 | -0.001186 | -0.00372 | -0.00989
-0.7 | -0.0012655 | -0.00429 | -0.01061
-0.69 | -0.001128 | -0.00393 | -0.01242
-0.68 | -0.0011185 | -0.00356 | -0.01001
-0.67 | -0.0009675 | -0.00344 | -0.00851
-0.66 | -0.000954 | -0.003515 | -0.00966
-0.65 | -0.0009535 | -0.00333 | -0.00954
-0.64 | -0.000932 | -0.003055 | -0.008775
-0.63 | -0.000976 | -0.00296 | -0.00897
-0.62 | -0.000815 | -0.00284 | -0.009895
-0.61 | -0.0007625 | -0.002895 | -0.009145
-0.6 | -0.000795 | -0.00311 | -0.00872
-0.59 | -0.000705 | -0.002615 | -0.00768
-0.58 | -0.0006595 | -0.00219 | -0.006535
-0.57 | -0.000653 | -0.002455 | -0.007145
-0.56 | -0.000625 | -0.002245 | -0.0072
-0.55 | -0.000614 | -0.002055 | -0.007665
-0.54 | -0.00051 | -0.00198 | -0.00659
-0.53 | -0.000488 | -0.00205 | -0.005355
-0.52 | -0.0004605 | -0.001775 | -0.005365
-0.51 | -0.000375 | -0.00142 | -0.00524
-0.5 | -0.0002725 | -0.00136 | -0.00469
-0.49 | -0.0002215 | -0.001035 | -0.00299
-0.48 | -0.000155 | -0.00062 | -0.001215
-0.47 | 3.95e-05 | 0.00018 | -0.00015
-0.46 | 0.0002805 | 0.00068 | 0.00237
-0.45 | 0.000545 | 0.001315 | 0.005785
-0.44 | 0.0008875 | 0.0029 | 0.00912
-0.43 | 0.001431 | 0.004695 | 0.015515
-0.42 | 0.0021475 | 0.00671 | 0.023485
-0.41 | 0.0030745 | 0.010045 | 0.03429
-0.4 | 0.00441 | 0.01462 | 0.051055
-0.39 | 0.006189 | 0.02051 | 0.073735
-0.38 | 0.008699 | 0.02869 | 0.104
-0.37 | 0.012022 | 0.040045 | 0.148415
-0.36 | 0.0185045 | 0.055575 | 0.207775
-0.35 | 0.0254715 | 0.07744 | 0.28965
-0.34 | 0.032705 | 0.10761 | 0.40055
-0.33 | 0.044635 | 0.15554 | 0.5549
-0.32 | 0.06173 | 0.2111 | 0.7733
-0.31 | 0.085455 | 0.28005 | 1.0761
-0.3 | 0.117355 | 0.38785 | 1.46975
-0.29 | 0.16898 | 0.53265 | 2.02385
-0.28 | 0.23151 | 0.7276 | 2.7755
-0.27 | 0.30335 | 0.98505 | 3.7575
-0.26 | 0.4133 | 1.36135 | 5.087
-0.25 | 0.5588 | 1.843 | 6.9315
-0.24 | 0.75895 | 2.4765 | 9.331
-0.23 | 1.03075 | 3.375 | 12.632
-0.22 | 1.42245 | 4.496 | 16.8005
-0.21 | 1.91415 | 6.0075 | 22.237
-0.2 | 2.545 | 8.013 | 29.49
-0.19 | 3.418 | 10.7495 | 38.99
-0.18 | 4.58 | 14.3795 | 50.82
-0.17 | 6.051 | 18.947 | 65.39
-0.16 | 8.0505 | 24.745 | 82.975
-0.15 | 10.7525 | 32.17 | 105.625
-0.14 | 14.1565 | 41.8 | 134.335
-0.13 | 18.5935 | 53.985 | 165.07
-0.12 | 24.35 | 69.125 | 195.75
-0.11 | 31.695 | 87.935 | 234.8
-0.1 | 41.095 | 110.77 | 284.7
-0.09 | 52.615 | 135.455 | 331.15
-0.08 | 66.1 | 167.715 | 377.2
-0.07 | 82.54 | 204.25 | 423.05
-0.06 | 102.48 | 242.05 | 478.15
-0.05 | 124.025 | 287.6 | 532.85
-0.04 | 150.265 | 335.8 | 583.15
-0.03 | 180.05 | 382.3 | 634
-0.02 | 212.9 | 434.4 | 692.3
-0.01 | 247.35 | 488.45 | 737.2
0 | 280.9 | 545 | 779.5
0.01 | 312.65 | 595.1 | 829
0.02 | 347.85 | 639.15 | 868.5
0.03 | 381.2 | 686.2 | 904
0.04 | 411.45 | 734.65 | 940
0.05 | 440.65 | 781.5 | 978
0.06 | 463.55 | 819.5 | 1010
0.07 | 481.75 | 856 | 1044
0.08 | 493.7 | 892 | 1058
0.09 | 501 | 927 | 1079.5
0.1 | 508.45 | 954 | 1117.5
0.11 | 514.5 | 979 | 1138
0.12 | 513 | 1008 | 1152
0.13 | 504 | 1026 | 1155.5
0.14 | 497 | 1045.5 | 1168
0.15 | 483.5 | 1067 | 1194
0.16 | 463.5 | 1078.5 | 1199.5
0.17 | 451 | 1093.5 | 1194
0.18 | 432 | 1108.5 | 1201.5
0.19 | 417.5 | 1116 | 1213.5
0.2 | 402 | 1124 | 1226.5
0.21 | 374 | 1133.5 | 1229
0.22 | 348.5 | 1134 | 1209.5
0.23 | 335.5 | 1137.5 | 1213
0.24 | 319.5 | 1153 | 1226
0.25 | 301 | 1140 | 1215
0.26 | 287.5 | 1132.5 | 1209.5
0.27 | 265 | 1137 | 1192
0.28 | 247.5 | 1127 | 1180.5
0.29 | 230 | 1128.5 | 1194.5
0.3 | 211.5 | 1121 | 1188
0.31 | 209.5 | 1108 | 1168
0.32 | 194.5 | 1101 | 1154
0.33 | 181 | 1090.5 | 1141.5
0.34 | 163.5 | 1069 | 1132
0.35 | 149.5 | 1060.5 | 1116.5
0.36 | 157 | 1056 | 1099.5
0.37 | 146 | 1029 | 1089.5
0.38 | 126 | 1008 | 1070.5
0.39 | 117 | 985 | 1050
0.4 | 118.5 | 965 | 1035.5
0.41 | 112.5 | 954 | 1013
0.42 | 109.5 | 923.5 | 994
0.43 | 92.5 | 898 | 976
0.44 | 75 | 874.5 | 948.5
0.45 | 91 | 851 | 929.5
0.46 | 81 | 823 | 915.5
0.47 | 76 | 785 | 860
0.48 | 71 | 757.5 | 850
0.49 | 64 | 734 | 855
0.5 | 80 | 723 | 820