## IDS-VDS Characteristic (mA-mm)
VGS (V) | VDS = 0.100 V | VDS = 0.500 V | VDS = 0.900 V
-0.75 | 0.00033001 | 0.0013383 | 0.0043796
-0.74 | 0.00031769 | 0.001297 | 0.0042531
-0.73 | 0.00030265 | 0.0012544 | 0.0041257
-0.72 | 0.00029069 | 0.0012068 | 0.004
-0.71 | 0.00027738 | 0.0011685 | 0.0038711
-0.7 | 0.00026491 | 0.0011181 | 0.0037815
-0.69 | 0.00025254 | 0.0010812 | 0.0036496
-0.68 | 0.00024234 | 0.0010393 | 0.0035415
-0.67 | 0.00023204 | 0.0010037 | 0.0034213
-0.66 | 0.00022116 | 0.0009668 | 0.0033315
-0.65 | 0.00021361 | 0.0009375 | 0.0032089
-0.64 | 0.00020227 | 0.0008969 | 0.0031098
-0.63 | 0.00019205 | 0.0008683 | 0.003008
-0.62 | 0.00018418 | 0.0008309 | 0.0029112
-0.61 | 0.00017472 | 0.0008002 | 0.0028336
-0.6 | 0.00016775 | 0.0007716 | 0.0027484
-0.59 | 0.00016001 | 0.0007375 | 0.0026468
-0.58 | 0.0001522 | 0.0007162 | 0.0025787
-0.57 | 0.00014553 | 0.0006873 | 0.0024946
-0.56 | 0.00013906 | 0.0006725 | 0.0024203
-0.55 | 0.00013323 | 0.0006494 | 0.0023435
-0.54 | 0.00012804 | 0.0006245 | 0.0022684
-0.53 | 0.00012233 | 0.0006014 | 0.002209
-0.52 | 0.00011694 | 0.0005809 | 0.0021552
-0.51 | 0.00011265 | 0.0005649 | 0.0021049
-0.5 | 0.00010915 | 0.0005545 | 0.0020344
-0.49 | 0.00010639 | 0.0005399 | 0.0019873
-0.48 | 0.00010379 | 0.0005304 | 0.0019769
-0.47 | 0.00010339 | 0.0005241 | 0.0019546
-0.46 | 0.00010465 | 0.0005236 | 0.0019507
-0.45 | 0.00010792 | 0.0005332 | 0.0019728
-0.44 | 0.0001141 | 0.0005511 | 0.0020432
-0.43 | 0.00012388 | 0.0005851 | 0.0021529
-0.42 | 0.00013947 | 0.0006385 | 0.0023145
-0.41 | 0.00016394 | 0.0007154 | 0.0025852
-0.4 | 0.00019799 | 0.0008263 | 0.0029746
-0.39 | 0.00024739 | 0.0009867 | 0.0035378
-0.38 | 0.00031605 | 0.0012115 | 0.0043535
-0.37 | 0.00041032 | 0.00153 | 0.0055078
-0.36 | 0.00054227 | 0.0019673 | 0.007187
-0.35 | 0.0007649 | 0.002582 | 0.009452
-0.34 | 0.0010293 | 0.003437 | 0.012661
-0.33 | 0.0013846 | 0.0046116 | 0.017067
-0.32 | 0.0018877 | 0.006367 | 0.023243
-0.31 | 0.0025695 | 0.008616 | 0.031841
-0.3 | 0.0035149 | 0.011718 | 0.043858
-0.29 | 0.0047934 | 0.015992 | 0.06029
-0.28 | 0.006756 | 0.021813 | 0.08294
-0.27 | 0.009223 | 0.02993 | 0.1135
-0.26 | 0.01255 | 0.040849 | 0.154
-0.25 | 0.01705 | 0.055395 | 0.21106
-0.24 | 0.023184 | 0.07638 | 0.28687
-0.23 | 0.031583 | 0.10346 | 0.39195
-0.22 | 0.042945 | 0.14023 | 0.52871
-0.21 | 0.05838 | 0.18917 | 0.7157
-0.2 | 0.07894 | 0.25515 | 0.9561
-0.19 | 0.10702 | 0.34384 | 1.2853
-0.18 | 0.14462 | 0.46293 | 1.7108
-0.17 | 0.19424 | 0.6183 | 2.2687
-0.16 | 0.26124 | 0.8231 | 2.9848
-0.15 | 0.34834 | 1.0929 | 3.8747
-0.14 | 0.46767 | 1.439 | 5.0382
-0.13 | 0.6215 | 1.9009 | 6.496
-0.12 | 0.8284 | 2.4888 | 8.231
-0.11 | 1.0938 | 3.2359 | 10.359
-0.1 | 1.4383 | 4.1804 | 12.873
-0.09 | 1.8938 | 5.359 | 15.882
-0.08 | 2.4553 | 6.838 | 19.368
-0.07 | 3.1774 | 8.648 | 23.253
-0.06 | 4.0767 | 10.817 | 27.82
-0.05 | 5.1855 | 13.412 | 32.815
-0.04 | 6.478 | 16.456 | 38.338
-0.03 | 8.113 | 19.995 | 44.368
-0.02 | 10.043 | 24 | 50.793
-0.01 | 12.283 | 28.549 | 58.04
0 | 14.909 | 33.601 | 65.6
0.01 | 17.839 | 39.297 | 73.54
0.02 | 21.117 | 45.336 | 81.9
0.03 | 24.781 | 51.965 | 90.88
0.04 | 28.721 | 59 | 99.96
0.05 | 32.922 | 66.54 | 109.61
0.06 | 37.454 | 74.59 | 119.47
0.07 | 42.176 | 82.9 | 129.73
0.08 | 47.029 | 91.72 | 140.21
0.09 | 52.074 | 100.69 | 150.92
0.1 | 57.03 | 110.05 | 161.91
0.11 | 62.17 | 119.64 | 173.08
0.12 | 67.35 | 129.61 | 184.55
0.13 | 72.46 | 139.78 | 195.9
0.14 | 77.44 | 150.12 | 207.65
0.15 | 82.34 | 160.65 | 219.4
0.16 | 87.15 | 171.32 | 231.36
0.17 | 91.68 | 182.27 | 243.52
0.18 | 96.09 | 193.28 | 255.36
0.19 | 100.38 | 204.34 | 267.48
0.2 | 104.46 | 215.64 | 279.69
0.21 | 108.37 | 226.84 | 291.94
0.22 | 112.1 | 238.22 | 304.1
0.23 | 115.47 | 249.66 | 316.31
0.24 | 118.66 | 260.99 | 328.45
0.25 | 121.88 | 272.47 | 340.68
0.26 | 124.7 | 283.85 | 352.78
0.27 | 127.59 | 295.27 | 364.65
0.28 | 130.05 | 306.57 | 376.72
0.29 | 132.38 | 317.88 | 388.61
0.3 | 134.62 | 329.09 | 400.59
0.31 | 136.85 | 340.32 | 412.4
0.32 | 138.91 | 351.36 | 423.83
0.33 | 140.78 | 362.34 | 435.52
0.34 | 142.46 | 373.26 | 446.89
0.35 | 144.03 | 383.84 | 458.15
0.36 | 145.79 | 394.44 | 469.28
0.37 | 147.21 | 404.86 | 480.26
0.38 | 148.47 | 415.11 | 491.1
0.39 | 149.69 | 425.11 | 501.72
0.4 | 150.73 | 434.88 | 512.13
0.41 | 152.18 | 444.52 | 522.23
0.42 | 153.1 | 453.93 | 532.45
0.43 | 154.01 | 463.14 | 542.34
0.44 | 154.89 | 471.91 | 551.95
0.45 | 155.82 | 480.6 | 561.47
0.46 | 156.81 | 488.98 | 570.3
0.47 | 157.55 | 497.07 | 579.4
0.48 | 158.11 | 504.9 | 588.2
0.49 | 158.89 | 512.33 | 596.8
0.5 | 159.87 | 519.6 | 605.1

## Tranconductance (mS-mm)
VGS (V) | VDS = 0.100 V | VDS = 0.500 V | VDS = 0.900 V
-0.75 | -0.001232 | -0.00413 | -0.01265
-0.74 | -0.001368 | -0.004195 | -0.012695
-0.73 | -0.00135 | -0.00451 | -0.012655
-0.72 | -0.0012635 | -0.004295 | -0.01273
-0.71 | -0.001289 | -0.004435 | -0.010925
-0.7 | -0.001242 | -0.004365 | -0.011075
-0.69 | -0.0011285 | -0.00394 | -0.012
-0.68 | -0.001025 | -0.003875 | -0.011415
-0.67 | -0.001059 | -0.003625 | -0.0105
-0.66 | -0.0009215 | -0.00331 | -0.01062
-0.65 | -0.0009445 | -0.003495 | -0.011085
-0.64 | -0.001078 | -0.00346 | -0.010045
-0.63 | -0.0009045 | -0.0033 | -0.00993
-0.62 | -0.0008665 | -0.003405 | -0.00872
-0.61 | -0.0008215 | -0.002965 | -0.00814
-0.6 | -0.0007355 | -0.003135 | -0.00934
-0.59 | -0.0007775 | -0.00277 | -0.008485
-0.58 | -0.000724 | -0.00251 | -0.00761
-0.57 | -0.000657 | -0.002185 | -0.00792
-0.56 | -0.000615 | -0.001895 | -0.007555
-0.55 | -0.000551 | -0.0024 | -0.007595
-0.54 | -0.000545 | -0.0024 | -0.006725
-0.53 | -0.000555 | -0.00218 | -0.00566
-0.52 | -0.000484 | -0.001825 | -0.005205
-0.51 | -0.0003895 | -0.00132 | -0.00604
-0.5 | -0.000313 | -0.00125 | -0.00588
-0.49 | -0.000268 | -0.001205 | -0.002875
-0.48 | -0.00015 | -0.00079 | -0.001635
-0.47 | 4.3e-05 | -0.00034 | -0.00131
-0.46 | 0.0002265 | 0.000455 | 0.00091
-0.45 | 0.0004725 | 0.001375 | 0.004625
-0.44 | 0.000798 | 0.002595 | 0.009005
-0.43 | 0.0012685 | 0.00437 | 0.013565
-0.42 | 0.002003 | 0.006515 | 0.021615
-0.41 | 0.002926 | 0.00939 | 0.033005
-0.4 | 0.0041725 | 0.013565 | 0.04763
-0.39 | 0.005903 | 0.01926 | 0.068945
-0.38 | 0.0081465 | 0.027165 | 0.0985
-0.37 | 0.011311 | 0.03779 | 0.141675
-0.36 | 0.017729 | 0.0526 | 0.19721
-0.35 | 0.0243515 | 0.073485 | 0.2737
-0.34 | 0.030985 | 0.10148 | 0.38075
-0.33 | 0.04292 | 0.1465 | 0.5291
-0.32 | 0.059245 | 0.20022 | 0.7387
-0.31 | 0.08136 | 0.26755 | 1.03075
-0.3 | 0.111195 | 0.3688 | 1.42245
-0.29 | 0.162055 | 0.50475 | 1.9541
-0.28 | 0.22148 | 0.6969 | 2.6605
-0.27 | 0.2897 | 0.9518 | 3.553
-0.26 | 0.39135 | 1.27325 | 4.878
-0.25 | 0.5317 | 1.77655 | 6.6435
-0.24 | 0.72665 | 2.40325 | 9.0445
-0.23 | 0.98805 | 3.1925 | 12.092
-0.22 | 1.33985 | 4.2855 | 16.1875
-0.21 | 1.79975 | 5.746 | 21.3695
-0.2 | 2.432 | 7.7335 | 28.48
-0.19 | 3.284 | 10.389 | 37.735
-0.18 | 4.361 | 13.723 | 49.17
-0.17 | 5.831 | 18.0085 | 63.7
-0.16 | 7.705 | 23.73 | 80.3
-0.15 | 10.3215 | 30.795 | 102.67
-0.14 | 13.658 | 40.4 | 131.065
-0.13 | 18.0365 | 52.49 | 159.64
-0.12 | 23.615 | 66.75 | 193.15
-0.11 | 30.495 | 84.58 | 232.1
-0.1 | 40 | 106.155 | 276.15
-0.09 | 50.85 | 132.88 | 324.75
-0.08 | 64.18 | 164.45 | 368.55
-0.07 | 81.07 | 198.95 | 422.6
-0.06 | 100.405 | 238.2 | 478.1
-0.05 | 120.065 | 281.95 | 525.9
-0.04 | 146.375 | 329.15 | 577.65
-0.03 | 178.25 | 377.2 | 622.75
-0.02 | 208.5 | 427.7 | 683.6
-0.01 | 243.3 | 480.05 | 740.35
0 | 277.8 | 537.4 | 775
0.01 | 310.4 | 586.75 | 815
0.02 | 347.1 | 633.4 | 867
0.03 | 380.2 | 683.2 | 903
0.04 | 407.05 | 728.75 | 936.5
0.05 | 436.65 | 779.5 | 975.5
0.06 | 462.7 | 818 | 1006
0.07 | 478.75 | 856.5 | 1037
0.08 | 494.9 | 889.5 | 1059.5
0.09 | 500.05 | 916.5 | 1085
0.1 | 504.8 | 947.5 | 1108
0.11 | 516 | 978 | 1132
0.12 | 514.5 | 1007 | 1141
0.13 | 504.5 | 1025.5 | 1155
0.14 | 494 | 1043.5 | 1175
0.15 | 485.5 | 1060 | 1185.5
0.16 | 467 | 1081 | 1206
0.17 | 447 | 1098 | 1200
0.18 | 435 | 1103.5 | 1198
0.19 | 418.5 | 1118 | 1216.5
0.2 | 399.5 | 1125 | 1223
0.21 | 382 | 1129 | 1220.5
0.22 | 355 | 1141 | 1218.5
0.23 | 328 | 1138.5 | 1217.5
0.24 | 320.5 | 1140.5 | 1218.5
0.25 | 302 | 1143 | 1216.5
0.26 | 285.5 | 1140 | 1198.5
0.27 | 267.5 | 1136 | 1197
0.28 | 239.5 | 1130.5 | 1198
0.29 | 228.5 | 1126 | 1193.5
0.3 | 223.5 | 1122 | 1189.5
0.31 | 214.5 | 1113.5 | 1162
0.32 | 196.5 | 1101 | 1156
0.33 | 177.5 | 1095 | 1153
0.34 | 162.5 | 1075 | 1131.5
0.35 | 166.5 | 1059 | 1119.5
0.36 | 159 | 1051 | 1105.5
0.37 | 134 | 1033.5 | 1091
0.38 | 124 | 1012.5 | 1073
0.39 | 113 | 988.5 | 1051.5
0.4 | 124.5 | 970.5 | 1025.5
0.41 | 118.5 | 952.5 | 1016
0.42 | 91.5 | 931 | 1005.5
0.43 | 89.5 | 899 | 975
0.44 | 90.5 | 873 | 956.5
0.45 | 96 | 853.5 | 917.5
0.46 | 86.5 | 823.5 | 896.5
0.47 | 65 | 796 | 895
0.48 | 67 | 763 | 870
0.49 | 88 | 735 | 845
0.5 | 98 | 727 | 830