## IDS-VDS Characteristic (mA-mm)
VGS (V) | VDS = 0.100 V | VDS = 0.500 V | VDS = 0.900 V
-0.75 | 0.00032508 | 0.001282 | 0.0041468
-0.74 | 0.00030773 | 0.0012384 | 0.0040298
-0.73 | 0.00029473 | 0.0011981 | 0.003902
-0.72 | 0.00028252 | 0.0011458 | 0.0037989
-0.71 | 0.00026807 | 0.0011143 | 0.0036923
-0.7 | 0.00025736 | 0.0010728 | 0.0035713
-0.69 | 0.00024618 | 0.0010424 | 0.0034751
-0.68 | 0.00023553 | 0.0010005 | 0.0033574
-0.67 | 0.00022502 | 0.0009681 | 0.0032583
-0.66 | 0.00021505 | 0.0009295 | 0.0031446
-0.65 | 0.00020416 | 0.0009013 | 0.0030694
-0.64 | 0.00019654 | 0.0008669 | 0.0029486
-0.63 | 0.00018626 | 0.0008411 | 0.0028639
-0.62 | 0.00017754 | 0.0008054 | 0.0027865
-0.61 | 0.0001701 | 0.0007746 | 0.0026816
-0.6 | 0.00016186 | 0.0007447 | 0.0026057
-0.59 | 0.00015422 | 0.0007121 | 0.0025266
-0.58 | 0.00014807 | 0.0006918 | 0.0024457
-0.57 | 0.00014097 | 0.0006688 | 0.0023667
-0.56 | 0.00013508 | 0.0006408 | 0.0022848
-0.55 | 0.00012898 | 0.0006225 | 0.0022231
-0.54 | 0.00012409 | 0.000603 | 0.002147
-0.53 | 0.00011811 | 0.0005879 | 0.0020928
-0.52 | 0.00011339 | 0.0005641 | 0.0020397
-0.51 | 0.00010996 | 0.0005426 | 0.001982
-0.5 | 0.00010658 | 0.0005292 | 0.0019438
-0.49 | 0.00010375 | 0.0005199 | 0.0019083
-0.48 | 0.00010139 | 0.0005105 | 0.0018817
-0.47 | 0.00010042 | 0.0005081 | 0.0018663
-0.46 | 0.00010212 | 0.0005099 | 0.001877
-0.45 | 0.00010572 | 0.0005188 | 0.0019103
-0.44 | 0.00011266 | 0.0005367 | 0.001968
-0.43 | 0.00012292 | 0.000568 | 0.0020797
-0.42 | 0.00013923 | 0.0006228 | 0.0022541
-0.41 | 0.00016404 | 0.0006987 | 0.0025254
-0.4 | 0.00019891 | 0.0008117 | 0.0029161
-0.39 | 0.00024894 | 0.0009766 | 0.0034886
-0.38 | 0.0003175 | 0.0012011 | 0.0042844
-0.37 | 0.00041474 | 0.0015241 | 0.0054247
-0.36 | 0.00054849 | 0.0019695 | 0.007121
-0.35 | 0.0007715 | 0.0025861 | 0.009359
-0.34 | 0.0010384 | 0.0034415 | 0.012595
-0.33 | 0.0014027 | 0.0046396 | 0.017075
-0.32 | 0.0018958 | 0.006383 | 0.023293
-0.31 | 0.0025869 | 0.008629 | 0.031619
-0.3 | 0.0035398 | 0.011799 | 0.043699
-0.29 | 0.0048429 | 0.016106 | 0.06016
-0.28 | 0.00678 | 0.021991 | 0.08231
-0.27 | 0.009288 | 0.029989 | 0.11273
-0.26 | 0.012631 | 0.041038 | 0.15451
-0.25 | 0.017219 | 0.055997 | 0.21091
-0.24 | 0.023295 | 0.07677 | 0.28709
-0.23 | 0.031782 | 0.1037 | 0.38843
-0.22 | 0.043085 | 0.14088 | 0.52751
-0.21 | 0.05895 | 0.18986 | 0.7119
-0.2 | 0.07972 | 0.25667 | 0.9571
-0.19 | 0.10735 | 0.34528 | 1.2813
-0.18 | 0.14526 | 0.46415 | 1.7134
-0.17 | 0.19542 | 0.6216 | 2.2539
-0.16 | 0.2617 | 0.8283 | 2.9779
-0.15 | 0.35125 | 1.1029 | 3.8922
-0.14 | 0.4679 | 1.4581 | 5.0505
-0.13 | 0.6239 | 1.9128 | 6.495
-0.12 | 0.8278 | 2.5005 | 8.28
-0.11 | 1.0958 | 3.2567 | 10.402
-0.1 | 1.4424 | 4.2175 | 12.945
-0.09 | 1.8929 | 5.4309 | 16.011
-0.08 | 2.467 | 6.91 | 19.436
-0.07 | 3.1744 | 8.687 | 23.481
-0.06 | 4.0811 | 10.893 | 27.964
-0.05 | 5.1876 | 13.512 | 32.984
-0.04 | 6.511 | 16.573 | 38.462
-0.03 | 8.12 | 20.123 | 44.58
-0.02 | 10.055 | 24.179 | 51.121
-0.01 | 12.324 | 28.751 | 58.32
0 | 14.937 | 33.91 | 65.99
0.01 | 17.892 | 39.58 | 73.95
0.02 | 21.13 | 45.614 | 82.36
0.03 | 24.808 | 52.32 | 91.3
0.04 | 28.783 | 59.29 | 100.51
0.05 | 33.025 | 66.93 | 110.06
0.06 | 37.502 | 74.98 | 120.08
0.07 | 42.27 | 83.38 | 130.3
0.08 | 47.17 | 92.18 | 140.84
0.09 | 52.161 | 101.1 | 151.64
0.1 | 57.19 | 110.56 | 162.59
0.11 | 62.31 | 120.15 | 173.87
0.12 | 67.48 | 130.23 | 185.15
0.13 | 72.61 | 140.31 | 196.79
0.14 | 77.68 | 150.64 | 208.46
0.15 | 82.57 | 161.24 | 220.17
0.16 | 87.3 | 172.06 | 232.32
0.17 | 91.92 | 182.9 | 244.21
0.18 | 96.33 | 193.72 | 256.22
0.19 | 100.62 | 204.98 | 268.38
0.2 | 104.75 | 216.2 | 280.6
0.21 | 108.67 | 227.51 | 292.73
0.22 | 112.28 | 238.96 | 305.05
0.23 | 115.79 | 250.25 | 317.23
0.24 | 119.03 | 261.67 | 329.37
0.25 | 122.14 | 273.26 | 341.73
0.26 | 125.11 | 284.69 | 353.62
0.27 | 127.85 | 295.87 | 365.85
0.28 | 130.54 | 307.36 | 377.78
0.29 | 132.79 | 318.59 | 389.73
0.3 | 135.09 | 329.94 | 401.68
0.31 | 137.27 | 341.18 | 413.33
0.32 | 139.27 | 352.06 | 425.06
0.33 | 141.23 | 363.14 | 436.54
0.34 | 142.82 | 374.01 | 448.02
0.35 | 144.46 | 384.7 | 459.16
0.36 | 146.04 | 395.35 | 470.3
0.37 | 147.71 | 405.65 | 481.44
0.38 | 148.86 | 415.98 | 492.17
0.39 | 150.13 | 425.99 | 502.85
0.4 | 151.34 | 435.74 | 513.1
0.41 | 152.5 | 445.29 | 523.44
0.42 | 153.81 | 454.81 | 533.63
0.43 | 154.53 | 463.99 | 543.42
0.44 | 155.4 | 472.86 | 553.17
0.45 | 156.33 | 481.48 | 562.5
0.46 | 157.15 | 489.83 | 571.7
0.47 | 158.11 | 497.98 | 580.6
0.48 | 158.62 | 505.79 | 589.4
0.49 | 159.35 | 513.27 | 597.9
0.5 | 160.13 | 520.51 | 606.2

## Tranconductance (mS-mm)
VGS (V) | VDS = 0.100 V | VDS = 0.500 V | VDS = 0.900 V
-0.75 | -0.001735 | -0.00436 | -0.0117
-0.74 | -0.0015175 | -0.004195 | -0.01224
-0.73 | -0.0012605 | -0.00463 | -0.011545
-0.72 | -0.001333 | -0.00419 | -0.010485
-0.71 | -0.001258 | -0.00365 | -0.01138
-0.7 | -0.0010945 | -0.003595 | -0.01086
-0.69 | -0.0010915 | -0.003615 | -0.010695
-0.68 | -0.001058 | -0.003715 | -0.01084
-0.67 | -0.001024 | -0.00355 | -0.01064
-0.66 | -0.001043 | -0.00334 | -0.009445
-0.65 | -0.0009255 | -0.00313 | -0.0098
-0.64 | -0.000895 | -0.00301 | -0.010275
-0.63 | -0.00095 | -0.003075 | -0.008105
-0.62 | -0.000808 | -0.003325 | -0.009115
-0.61 | -0.000784 | -0.003035 | -0.00904
-0.6 | -0.000794 | -0.003125 | -0.00775
-0.59 | -0.0006895 | -0.002645 | -0.008
-0.58 | -0.0006625 | -0.002165 | -0.007995
-0.57 | -0.0006495 | -0.00255 | -0.008045
-0.56 | -0.0005995 | -0.002315 | -0.00718
-0.55 | -0.0005495 | -0.00189 | -0.00689
-0.54 | -0.0005435 | -0.00173 | -0.006515
-0.53 | -0.000535 | -0.001945 | -0.005365
-0.52 | -0.0004075 | -0.002265 | -0.00554
-0.51 | -0.0003405 | -0.001745 | -0.004795
-0.5 | -0.0003105 | -0.001135 | -0.003685
-0.49 | -0.0002595 | -0.000935 | -0.003105
-0.48 | -0.0001665 | -0.00059 | -0.0021
-0.47 | 3.65e-05 | -3e-05 | -0.000235
-0.46 | 0.000265 | 0.000535 | 0.0022
-0.45 | 0.000527 | 0.00134 | 0.00455
-0.44 | 0.00086 | 0.00246 | 0.00847
-0.43 | 0.0013285 | 0.004305 | 0.014305
-0.42 | 0.002056 | 0.006535 | 0.022285
-0.41 | 0.002984 | 0.009445 | 0.0331
-0.4 | 0.004245 | 0.013895 | 0.04816
-0.39 | 0.0059295 | 0.01947 | 0.068415
-0.38 | 0.00829 | 0.027375 | 0.096805
-0.37 | 0.0115495 | 0.03842 | 0.14183
-0.36 | 0.017838 | 0.0531 | 0.196715
-0.35 | 0.0244955 | 0.0736 | 0.2737
-0.34 | 0.03156 | 0.102675 | 0.3858
-0.33 | 0.04287 | 0.147075 | 0.5349
-0.32 | 0.05921 | 0.19947 | 0.7272
-0.31 | 0.0822 | 0.2708 | 1.0203
-0.3 | 0.1128 | 0.37385 | 1.42705
-0.29 | 0.16201 | 0.5096 | 1.93055
-0.28 | 0.222255 | 0.69415 | 2.6285
-0.27 | 0.29255 | 0.95235 | 3.61
-0.26 | 0.39655 | 1.3004 | 4.909
-0.25 | 0.5332 | 1.7866 | 6.629
-0.24 | 0.72815 | 2.38515 | 8.876
-0.23 | 0.9895 | 3.2055 | 12.021
-0.22 | 1.3584 | 4.308 | 16.1735
-0.21 | 1.83175 | 5.7895 | 21.4795
-0.2 | 2.42 | 7.771 | 28.47
-0.19 | 3.277 | 10.374 | 37.815
-0.18 | 4.4035 | 13.816 | 48.63
-0.17 | 5.822 | 18.2075 | 63.225
-0.16 | 7.7915 | 24.065 | 81.915
-0.15 | 10.31 | 31.49 | 103.63
-0.14 | 13.6325 | 40.495 | 130.14
-0.13 | 17.995 | 52.12 | 161.475
-0.12 | 23.595 | 67.195 | 195.35
-0.11 | 30.73 | 85.85 | 233.25
-0.1 | 39.855 | 108.71 | 280.45
-0.09 | 51.23 | 134.625 | 324.55
-0.08 | 64.075 | 162.805 | 373.5
-0.07 | 80.705 | 199.15 | 426.4
-0.06 | 100.66 | 241.25 | 475.15
-0.05 | 121.495 | 284 | 524.9
-0.04 | 146.62 | 330.55 | 579.8
-0.03 | 177.2 | 380.3 | 632.95
-0.02 | 210.2 | 431.4 | 687
-0.01 | 244.1 | 486.55 | 743.45
0 | 278.4 | 541.45 | 781.5
0.01 | 309.65 | 585.2 | 818.5
0.02 | 345.8 | 637 | 867.5
0.03 | 382.65 | 683.8 | 907.5
0.04 | 410.85 | 730.5 | 938
0.05 | 435.95 | 784.5 | 978.5
0.06 | 462.25 | 822.5 | 1012
0.07 | 483.4 | 860 | 1038
0.08 | 494.55 | 886 | 1067
0.09 | 501 | 919 | 1087.5
0.1 | 507.45 | 952.5 | 1111.5
0.11 | 514.5 | 983.5 | 1128
0.12 | 515 | 1008 | 1146
0.13 | 510 | 1020.5 | 1165.5
0.14 | 498 | 1046.5 | 1169
0.15 | 481 | 1071 | 1193
0.16 | 467.5 | 1083 | 1202
0.17 | 451.5 | 1083 | 1195
0.18 | 435 | 1104 | 1208.5
0.19 | 421 | 1124 | 1219
0.2 | 402.5 | 1126.5 | 1217.5
0.21 | 376.5 | 1138 | 1222.5
0.22 | 356 | 1137 | 1225
0.23 | 337.5 | 1135.5 | 1216
0.24 | 317.5 | 1150.5 | 1225
0.25 | 304 | 1151 | 1212.5
0.26 | 285.5 | 1130.5 | 1206
0.27 | 271.5 | 1133.5 | 1208
0.28 | 247 | 1136 | 1194
0.29 | 227.5 | 1129 | 1195
0.3 | 224 | 1129.5 | 1180
0.31 | 209 | 1106 | 1169
0.32 | 198 | 1098 | 1160.5
0.33 | 177.5 | 1097.5 | 1148
0.34 | 161.5 | 1078 | 1131
0.35 | 161 | 1067 | 1114
0.36 | 162.5 | 1047.5 | 1114
0.37 | 141 | 1031.5 | 1093.5
0.38 | 121 | 1017 | 1070.5
0.39 | 124 | 988 | 1046.5
0.4 | 118.5 | 965 | 1029.5
0.41 | 123.5 | 953.5 | 1026.5
0.42 | 101.5 | 935 | 999
0.43 | 79.5 | 902.5 | 977
0.44 | 90 | 874.5 | 954
0.45 | 87.5 | 848.5 | 926.5
0.46 | 89 | 825 | 905
0.47 | 73.5 | 798 | 885
0.48 | 62 | 764.5 | 865
0.49 | 75.5 | 736 | 840
0.5 | 78 | 724 | 830