## IDS-VDS Characteristic (mA-mm)
VGS (V) | VDS = 0.100 V | VDS = 0.500 V | VDS = 0.900 V
-0.75 | 0.00033383 | 0.0012787 | 0.004082
-0.74 | 0.00031844 | 0.0012274 | 0.0039543
-0.73 | 0.0003058 | 0.0011905 | 0.0038471
-0.72 | 0.00028988 | 0.0011512 | 0.0037432
-0.71 | 0.00027808 | 0.0011145 | 0.0036166
-0.7 | 0.00026323 | 0.0010646 | 0.0035273
-0.69 | 0.0002515 | 0.0010356 | 0.0034087
-0.68 | 0.00024028 | 0.0009952 | 0.0033186
-0.67 | 0.00022977 | 0.0009598 | 0.0032219
-0.66 | 0.00021956 | 0.0009274 | 0.0031134
-0.65 | 0.00021096 | 0.0008942 | 0.0030063
-0.64 | 0.00019978 | 0.0008639 | 0.0029106
-0.63 | 0.00019326 | 0.0008281 | 0.0028347
-0.62 | 0.00018408 | 0.0008034 | 0.0027132
-0.61 | 0.00017543 | 0.0007748 | 0.0026578
-0.6 | 0.00016688 | 0.0007447 | 0.0025703
-0.59 | 0.00015956 | 0.0007136 | 0.002486
-0.58 | 0.00015218 | 0.0006885 | 0.0024271
-0.57 | 0.00014586 | 0.0006663 | 0.0023336
-0.56 | 0.00013975 | 0.0006405 | 0.0022811
-0.55 | 0.00013399 | 0.0006209 | 0.0022175
-0.54 | 0.00012757 | 0.000598 | 0.0021368
-0.53 | 0.00012175 | 0.0005779 | 0.0020759
-0.52 | 0.00011626 | 0.0005574 | 0.002017
-0.51 | 0.00011107 | 0.0005393 | 0.0019623
-0.5 | 0.00010798 | 0.0005243 | 0.001913
-0.49 | 0.00010436 | 0.0005119 | 0.0018826
-0.48 | 0.00010204 | 0.0005032 | 0.0018431
-0.47 | 0.00010124 | 0.00049679 | 0.0018301
-0.46 | 0.00010245 | 0.00049727 | 0.0018149
-0.45 | 0.00010465 | 0.00050128 | 0.0018416
-0.44 | 0.00010914 | 0.0005161 | 0.0018851
-0.43 | 0.00011815 | 0.00054304 | 0.001969
-0.42 | 0.00013231 | 0.0005889 | 0.0021165
-0.41 | 0.0001535 | 0.0006557 | 0.0023358
-0.4 | 0.00018433 | 0.00075 | 0.0026605
-0.39 | 0.00022761 | 0.0008904 | 0.0031423
-0.38 | 0.00028945 | 0.0010869 | 0.0038145
-0.37 | 0.00037549 | 0.0013665 | 0.004774
-0.36 | 0.00049575 | 0.0017601 | 0.006207
-0.35 | 0.0006923 | 0.0023009 | 0.008167
-0.34 | 0.0009289 | 0.00306 | 0.010902
-0.33 | 0.001249 | 0.00409 | 0.014783
-0.32 | 0.0016978 | 0.0055432 | 0.020114
-0.31 | 0.0023111 | 0.007705 | 0.027613
-0.3 | 0.0031666 | 0.010443 | 0.038033
-0.29 | 0.0043158 | 0.014254 | 0.052344
-0.28 | 0.006056 | 0.019418 | 0.07231
-0.27 | 0.008258 | 0.026638 | 0.09943
-0.26 | 0.011244 | 0.036298 | 0.13635
-0.25 | 0.01528 | 0.049706 | 0.18583
-0.24 | 0.020806 | 0.06831 | 0.25421
-0.23 | 0.028306 | 0.09268 | 0.34544
-0.22 | 0.038347 | 0.12524 | 0.46847
-0.21 | 0.052123 | 0.16953 | 0.6355
-0.2 | 0.0714 | 0.22905 | 0.8595
-0.19 | 0.0963 | 0.30886 | 1.1547
-0.18 | 0.13002 | 0.41601 | 1.5461
-0.17 | 0.17501 | 0.55533 | 2.0487
-0.16 | 0.23518 | 0.7453 | 2.7013
-0.15 | 0.31443 | 0.9847 | 3.5332
-0.14 | 0.42262 | 1.3136 | 4.6097
-0.13 | 0.56024 | 1.7264 | 5.956
-0.12 | 0.7441 | 2.2605 | 7.573
-0.11 | 0.9831 | 2.9404 | 9.597
-0.1 | 1.2994 | 3.8278 | 11.995
-0.09 | 1.7112 | 4.9229 | 14.835
-0.08 | 2.2262 | 6.279 | 18.122
-0.07 | 2.8884 | 7.972 | 21.892
-0.06 | 3.7106 | 9.967 | 26.185
-0.05 | 4.7449 | 12.436 | 31.059
-0.04 | 5.956 | 15.289 | 36.424
-0.03 | 7.491 | 18.613 | 42.184
-0.02 | 9.278 | 22.506 | 48.671
-0.01 | 11.422 | 26.837 | 55.465
0 | 13.915 | 31.799 | 63.09
0.01 | 16.731 | 37.239 | 70.99
0.02 | 19.875 | 43.106 | 79.2
0.03 | 23.441 | 49.533 | 88
0.04 | 27.257 | 56.496 | 97.16
0.05 | 31.395 | 63.79 | 106.67
0.06 | 35.8 | 71.61 | 116.55
0.07 | 40.441 | 79.79 | 126.88
0.08 | 45.282 | 88.37 | 137.19
0.09 | 50.235 | 97.27 | 147.98
0.1 | 55.258 | 106.39 | 158.95
0.11 | 60.25 | 115.95 | 170.08
0.12 | 65.4 | 125.81 | 181.63
0.13 | 70.45 | 135.89 | 193.14
0.14 | 75.48 | 145.97 | 204.75
0.15 | 80.34 | 156.47 | 216.51
0.16 | 85.13 | 167.3 | 228.59
0.17 | 89.7 | 178.07 | 240.37
0.18 | 94.06 | 189.06 | 252.53
0.19 | 98.33 | 199.95 | 264.69
0.2 | 102.42 | 211.22 | 276.84
0.21 | 106.29 | 222.59 | 289.25
0.22 | 109.93 | 233.94 | 301.24
0.23 | 113.44 | 245.32 | 313.56
0.24 | 116.59 | 256.62 | 325.71
0.25 | 119.72 | 268.16 | 338.02
0.26 | 122.68 | 279.5 | 350.16
0.27 | 125.35 | 290.88 | 362.09
0.28 | 128.01 | 302.22 | 374.15
0.29 | 130.33 | 313.5 | 386.08
0.3 | 132.45 | 324.87 | 398.01
0.31 | 134.64 | 336.01 | 409.7
0.32 | 136.55 | 347.09 | 421.42
0.33 | 138.56 | 357.96 | 432.99
0.34 | 140.21 | 368.88 | 444.48
0.35 | 141.68 | 379.56 | 455.78
0.36 | 143.26 | 390.08 | 466.82
0.37 | 144.87 | 400.59 | 477.95
0.38 | 146.13 | 410.76 | 488.81
0.39 | 147.33 | 420.82 | 499.4
0.4 | 148.43 | 430.6 | 509.94
0.41 | 149.7 | 440.16 | 520.18
0.42 | 150.85 | 449.53 | 530.37
0.43 | 151.72 | 458.8 | 540.35
0.44 | 152.5 | 467.65 | 550.02
0.45 | 153.44 | 476.21 | 559.41
0.46 | 154.21 | 484.64 | 568.83
0.47 | 155.19 | 492.66 | 577.6
0.48 | 155.64 | 500.46 | 586.6
0.49 | 156.35 | 507.97 | 595
0.5 | 157.13 | 515.13 | 603.5

## Tranconductance (mS-mm)
VGS (V) | VDS = 0.100 V | VDS = 0.500 V | VDS = 0.900 V
-0.75 | -0.001539 | -0.00513 | -0.01277
-0.74 | -0.0014015 | -0.00441 | -0.011745
-0.73 | -0.001428 | -0.00381 | -0.010555
-0.72 | -0.001386 | -0.0038 | -0.011525
-0.71 | -0.0013325 | -0.00433 | -0.010795
-0.7 | -0.001329 | -0.003945 | -0.010395
-0.69 | -0.0011475 | -0.00347 | -0.010435
-0.68 | -0.0010865 | -0.00379 | -0.00934
-0.67 | -0.001036 | -0.00339 | -0.01026
-0.66 | -0.0009405 | -0.00328 | -0.01078
-0.65 | -0.000989 | -0.003175 | -0.01014
-0.64 | -0.000885 | -0.003305 | -0.00858
-0.63 | -0.000785 | -0.003025 | -0.00987
-0.62 | -0.0008915 | -0.002665 | -0.008845
-0.61 | -0.00086 | -0.002935 | -0.007145
-0.6 | -0.0007935 | -0.00306 | -0.00859
-0.59 | -0.000735 | -0.00281 | -0.00716
-0.58 | -0.000685 | -0.002365 | -0.00762
-0.57 | -0.0006215 | -0.0024 | -0.0073
-0.56 | -0.0005935 | -0.00227 | -0.005805
-0.55 | -0.000609 | -0.002125 | -0.007215
-0.54 | -0.000612 | -0.00215 | -0.00708
-0.53 | -0.0005655 | -0.00203 | -0.00599
-0.52 | -0.000534 | -0.00193 | -0.00568
-0.51 | -0.000414 | -0.001655 | -0.0052
-0.5 | -0.0003355 | -0.00137 | -0.003985
-0.49 | -0.000297 | -0.001055 | -0.003495
-0.48 | -0.000156 | -0.0007555 | -0.002625
-0.47 | 2.05e-05 | -0.0002965 | -0.00141
-0.46 | 0.0001705 | 0.0002245 | 0.000575
-0.45 | 0.0003345 | 0.0009415 | 0.00351
-0.44 | 0.000675 | 0.002088 | 0.00637
-0.43 | 0.0011585 | 0.00364 | 0.01157
-0.42 | 0.0017675 | 0.005633 | 0.01834
-0.41 | 0.002601 | 0.008055 | 0.0272
-0.4 | 0.0037055 | 0.011735 | 0.040325
-0.39 | 0.005256 | 0.016845 | 0.0577
-0.38 | 0.007394 | 0.023805 | 0.081585
-0.37 | 0.010315 | 0.03366 | 0.119625
-0.36 | 0.0158405 | 0.04672 | 0.16965
-0.35 | 0.0216575 | 0.064995 | 0.23475
-0.34 | 0.027835 | 0.089455 | 0.3308
-0.33 | 0.038445 | 0.12416 | 0.4606
-0.32 | 0.053105 | 0.18075 | 0.6415
-0.31 | 0.07344 | 0.24499 | 0.89595
-0.3 | 0.100235 | 0.32745 | 1.23655
-0.29 | 0.14447 | 0.44875 | 1.71385
-0.28 | 0.19711 | 0.6192 | 2.3543
-0.27 | 0.2594 | 0.844 | 3.202
-0.26 | 0.3511 | 1.1534 | 4.32
-0.25 | 0.4781 | 1.6006 | 5.893
-0.24 | 0.6513 | 2.1487 | 7.9805
-0.23 | 0.87705 | 2.8465 | 10.713
-0.22 | 1.19085 | 3.8425 | 14.503
-0.21 | 1.65265 | 5.1905 | 19.5515
-0.2 | 2.20885 | 6.9665 | 25.96
-0.19 | 2.931 | 9.348 | 34.33
-0.18 | 3.9355 | 12.3235 | 44.7
-0.17 | 5.258 | 16.4645 | 57.76
-0.16 | 6.971 | 21.4685 | 74.225
-0.15 | 9.372 | 28.415 | 95.42
-0.14 | 12.2905 | 37.085 | 121.14
-0.13 | 16.074 | 47.345 | 148.165
-0.12 | 21.143 | 60.7 | 182.05
-0.11 | 27.765 | 78.365 | 221.1
-0.1 | 36.405 | 99.125 | 261.9
-0.09 | 46.34 | 122.56 | 306.35
-0.08 | 58.86 | 152.455 | 352.85
-0.07 | 74.22 | 184.4 | 403.15
-0.06 | 92.825 | 223.2 | 458.35
-0.05 | 112.27 | 266.1 | 511.95
-0.04 | 137.305 | 308.85 | 556.25
-0.03 | 166.1 | 360.85 | 612.35
-0.02 | 196.55 | 411.2 | 664.05
-0.01 | 231.85 | 464.65 | 720.95
0 | 265.45 | 520.1 | 776.25
0.01 | 298 | 565.35 | 805.5
0.02 | 335.5 | 614.7 | 850.5
0.03 | 369.1 | 669.5 | 898
0.04 | 397.7 | 712.85 | 933.5
0.05 | 427.15 | 755.7 | 969.5
0.06 | 452.3 | 800 | 1010.5
0.07 | 474.1 | 838 | 1032
0.08 | 489.7 | 874 | 1055
0.09 | 498.8 | 901 | 1088
0.1 | 500.75 | 934 | 1105
0.11 | 507.1 | 971 | 1134
0.12 | 510 | 997 | 1153
0.13 | 504 | 1008 | 1156
0.14 | 494.5 | 1029 | 1168.5
0.15 | 482.5 | 1066.5 | 1192
0.16 | 468 | 1080 | 1193
0.17 | 446.5 | 1088 | 1197
0.18 | 431.5 | 1094 | 1216
0.19 | 418 | 1108 | 1215.5
0.2 | 398 | 1132 | 1228
0.21 | 375.5 | 1136 | 1220
0.22 | 357.5 | 1136.5 | 1215.5
0.23 | 333 | 1134 | 1223.5
0.24 | 314 | 1142 | 1223
0.25 | 304.5 | 1144 | 1222.5
0.26 | 281.5 | 1136 | 1203.5
0.27 | 266.5 | 1136 | 1199.5
0.28 | 249 | 1131 | 1199.5
0.29 | 222 | 1132.5 | 1193
0.3 | 215.5 | 1125.5 | 1181
0.31 | 205 | 1111 | 1170.5
0.32 | 196 | 1097.5 | 1164.5
0.33 | 183 | 1089.5 | 1153
0.34 | 156 | 1080 | 1139.5
0.35 | 152.5 | 1060 | 1117
0.36 | 159.5 | 1051.5 | 1108.5
0.37 | 143.5 | 1034 | 1099.5
0.38 | 123 | 1011.5 | 1072.5
0.39 | 115 | 992 | 1056.5
0.4 | 118.5 | 967 | 1039
0.41 | 121 | 946.5 | 1021.5
0.42 | 101 | 932 | 1008.5
0.43 | 82.5 | 906 | 982.5
0.44 | 86 | 870.5 | 953
0.45 | 85.5 | 849.5 | 940.5
0.46 | 87.5 | 822.5 | 909.5
0.47 | 71.5 | 791 | 888.5
0.48 | 58 | 765.5 | 870
0.49 | 74.5 | 733.5 | 845
0.5 | 78 | 716 | 850