## IDS-VDS Characteristic (mA-mm)
VGS (V) | VDS = 0.100 V | VDS = 0.500 V | VDS = 0.900 V
-0.75 | 0.00029958 | 0.0011752 | 0.0037707
-0.74 | 0.00028267 | 0.0011249 | 0.0036444
-0.73 | 0.00027078 | 0.0010931 | 0.0035532
-0.72 | 0.00025814 | 0.0010574 | 0.0034518
-0.71 | 0.00024698 | 0.001019 | 0.0033252
-0.7 | 0.00023475 | 0.0009816 | 0.0032398
-0.69 | 0.00022544 | 0.0009475 | 0.0031437
-0.68 | 0.00021613 | 0.0009105 | 0.0030419
-0.67 | 0.00020572 | 0.0008787 | 0.0029684
-0.66 | 0.00019683 | 0.0008465 | 0.002876
-0.65 | 0.00018856 | 0.0008117 | 0.0027878
-0.64 | 0.0001794 | 0.0007879 | 0.0026926
-0.63 | 0.00017127 | 0.0007564 | 0.0026012
-0.62 | 0.00016372 | 0.0007298 | 0.0025162
-0.61 | 0.0001559 | 0.0007007 | 0.0024494
-0.6 | 0.00014889 | 0.0006744 | 0.0023601
-0.59 | 0.00014164 | 0.000652 | 0.0022889
-0.58 | 0.00013559 | 0.0006291 | 0.0022216
-0.57 | 0.00012925 | 0.0006041 | 0.0021634
-0.56 | 0.00012285 | 0.0005859 | 0.0020833
-0.55 | 0.00011787 | 0.0005639 | 0.002016
-0.54 | 0.00011218 | 0.0005432 | 0.0019676
-0.53 | 0.00010763 | 0.0005279 | 0.0019141
-0.52 | 0.00010337 | 0.0005106 | 0.0018485
-0.51 | 9.976e-05 | 0.00049071 | 0.0018009
-0.5 | 9.642e-05 | 0.0004797 | 0.0017593
-0.49 | 9.389e-05 | 0.00046998 | 0.0017204
-0.48 | 9.242e-05 | 0.00046235 | 0.0017081
-0.47 | 9.211e-05 | 0.00045821 | 0.0016867
-0.46 | 9.311e-05 | 0.00045686 | 0.0016931
-0.45 | 9.593e-05 | 0.00046495 | 0.0017149
-0.44 | 0.0001027 | 0.00048551 | 0.0017665
-0.43 | 0.00011385 | 0.0005129 | 0.0018697
-0.42 | 0.00012927 | 0.00056255 | 0.0020201
-0.41 | 0.00015197 | 0.0006374 | 0.0022547
-0.4 | 0.00018549 | 0.0007374 | 0.0026
-0.39 | 0.00023166 | 0.0008856 | 0.0031091
-0.38 | 0.0002969 | 0.0010952 | 0.003822
-0.37 | 0.00038637 | 0.0013908 | 0.0048446
-0.36 | 0.0005125 | 0.0017992 | 0.006361
-0.35 | 0.0007132 | 0.0023688 | 0.00838
-0.34 | 0.000963 | 0.0031608 | 0.011279
-0.33 | 0.0012977 | 0.0042467 | 0.01531
-0.32 | 0.0017687 | 0.005837 | 0.02079
-0.31 | 0.0024008 | 0.007872 | 0.028593
-0.3 | 0.0032843 | 0.010774 | 0.039354
-0.29 | 0.0044771 | 0.014717 | 0.054219
-0.28 | 0.006274 | 0.020099 | 0.07465
-0.27 | 0.008518 | 0.02751 | 0.10263
-0.26 | 0.011623 | 0.037617 | 0.14041
-0.25 | 0.015833 | 0.051194 | 0.19127
-0.24 | 0.021426 | 0.07042 | 0.26156
-0.23 | 0.02923 | 0.09588 | 0.35614
-0.22 | 0.039657 | 0.12989 | 0.48306
-0.21 | 0.053781 | 0.17493 | 0.6525
-0.2 | 0.07357 | 0.23564 | 0.8798
-0.19 | 0.09915 | 0.31686 | 1.183
-0.18 | 0.13416 | 0.42739 | 1.5698
-0.17 | 0.18001 | 0.5684 | 2.0974
-0.16 | 0.24029 | 0.76 | 2.7537
-0.15 | 0.32222 | 1.0076 | 3.6092
-0.14 | 0.4315 | 1.3307 | 4.6926
-0.13 | 0.5705 | 1.7577 | 6.077
-0.12 | 0.7592 | 2.2981 | 7.742
-0.11 | 1.0046 | 2.9938 | 9.773
-0.1 | 1.318 | 3.8746 | 12.171
-0.09 | 1.7365 | 4.9984 | 15.071
-0.08 | 2.2592 | 6.367 | 18.403
-0.07 | 2.9238 | 8.064 | 22.244
-0.06 | 3.7562 | 10.115 | 26.577
-0.05 | 4.7963 | 12.591 | 31.389
-0.04 | 6.006 | 15.483 | 36.793
-0.03 | 7.545 | 18.846 | 42.656
-0.02 | 9.38 | 22.695 | 49.138
-0.01 | 11.504 | 27.13 | 55.991
0 | 14.039 | 32.106 | 63.67
0.01 | 16.873 | 37.476 | 71.42
0.02 | 20.017 | 43.471 | 79.71
0.03 | 23.56 | 49.976 | 88.62
0.04 | 27.425 | 56.834 | 97.78
0.05 | 31.537 | 64.15 | 107.25
0.06 | 35.98 | 71.99 | 117.05
0.07 | 40.673 | 80.31 | 127.39
0.08 | 45.471 | 88.73 | 137.83
0.09 | 50.43 | 97.65 | 148.55
0.1 | 55.429 | 106.95 | 159.4
0.11 | 60.41 | 116.43 | 170.68
0.12 | 65.5 | 126.38 | 182.1
0.13 | 70.6 | 136.23 | 193.64
0.14 | 75.55 | 146.57 | 205.38
0.15 | 80.47 | 156.99 | 216.95
0.16 | 85.27 | 167.69 | 229.11
0.17 | 89.87 | 178.44 | 240.96
0.18 | 94.21 | 189.38 | 253
0.19 | 98.43 | 200.48 | 265.08
0.2 | 102.45 | 211.6 | 277.24
0.21 | 106.33 | 223.02 | 289.5
0.22 | 110.04 | 234.08 | 301.69
0.23 | 113.44 | 245.54 | 313.88
0.24 | 116.61 | 256.89 | 325.84
0.25 | 119.68 | 268.33 | 338.29
0.26 | 122.7 | 279.87 | 350.28
0.27 | 125.35 | 291.05 | 362.28
0.28 | 127.97 | 302.39 | 374.39
0.29 | 130.29 | 313.64 | 386.03
0.3 | 132.38 | 324.99 | 398.08
0.31 | 134.69 | 336.12 | 409.83
0.32 | 136.55 | 347.1 | 421.43
0.33 | 138.51 | 358.1 | 433.03
0.34 | 140.2 | 368.89 | 444.31
0.35 | 141.7 | 379.56 | 455.6
0.36 | 143.26 | 389.96 | 466.77
0.37 | 144.74 | 400.53 | 477.85
0.38 | 146.06 | 410.67 | 488.46
0.39 | 147.25 | 420.56 | 499.23
0.4 | 148.54 | 430.46 | 509.62
0.41 | 149.51 | 439.86 | 519.88
0.42 | 150.65 | 449.37 | 530.19
0.43 | 151.58 | 458.46 | 539.87
0.44 | 152.3 | 467.28 | 549.61
0.45 | 153.4 | 475.89 | 559.04
0.46 | 154.12 | 484.2 | 568.35
0.47 | 154.94 | 492.25 | 577
0.48 | 155.61 | 499.97 | 586
0.49 | 156.19 | 507.47 | 594.3
0.5 | 157.05 | 514.57 | 602.8

## Tranconductance (mS-mm)
VGS (V) | VDS = 0.100 V | VDS = 0.500 V | VDS = 0.900 V
-0.75 | -0.001691 | -0.00503 | -0.01263
-0.74 | -0.00144 | -0.004105 | -0.010875
-0.73 | -0.0012265 | -0.003375 | -0.00963
-0.72 | -0.00119 | -0.003705 | -0.0114
-0.71 | -0.0011695 | -0.00379 | -0.0106
-0.7 | -0.001077 | -0.003575 | -0.009075
-0.69 | -0.000931 | -0.003555 | -0.009895
-0.68 | -0.000986 | -0.00344 | -0.008765
-0.67 | -0.000965 | -0.0032 | -0.008295
-0.66 | -0.000858 | -0.00335 | -0.00903
-0.65 | -0.0008715 | -0.00293 | -0.00917
-0.64 | -0.0008645 | -0.002765 | -0.00933
-0.63 | -0.000784 | -0.002905 | -0.00882
-0.62 | -0.0007685 | -0.002785 | -0.00759
-0.61 | -0.0007415 | -0.00277 | -0.007805
-0.6 | -0.000713 | -0.002435 | -0.008025
-0.59 | -0.000665 | -0.002265 | -0.006925
-0.58 | -0.0006195 | -0.002395 | -0.006275
-0.57 | -0.000637 | -0.00216 | -0.006915
-0.56 | -0.000569 | -0.00201 | -0.00737
-0.55 | -0.0005335 | -0.002135 | -0.005785
-0.54 | -0.000512 | -0.0018 | -0.005095
-0.53 | -0.0004405 | -0.00163 | -0.005955
-0.52 | -0.0003935 | -0.0018595 | -0.00566
-0.51 | -0.0003475 | -0.001545 | -0.00446
-0.5 | -0.0002935 | -0.0010365 | -0.004025
-0.49 | -0.0002 | -0.0008675 | -0.00256
-0.48 | -8.9e-05 | -0.0005885 | -0.001685
-0.47 | 3.45e-05 | -0.0002745 | -0.00075
-0.46 | 0.000191 | 0.000337 | 0.00141
-0.45 | 0.0004795 | 0.0014325 | 0.00367
-0.44 | 0.000896 | 0.0023975 | 0.00774
-0.43 | 0.0013285 | 0.003852 | 0.01268
-0.42 | 0.001906 | 0.006225 | 0.01925
-0.41 | 0.002811 | 0.0087425 | 0.028995
-0.4 | 0.0039845 | 0.01241 | 0.04272
-0.39 | 0.0055705 | 0.01789 | 0.0611
-0.38 | 0.0077355 | 0.02526 | 0.086775
-0.37 | 0.01078 | 0.0352 | 0.12695
-0.36 | 0.0163415 | 0.0489 | 0.17677
-0.35 | 0.022525 | 0.06808 | 0.2459
-0.34 | 0.029225 | 0.093895 | 0.3465
-0.33 | 0.040285 | 0.13381 | 0.47555
-0.32 | 0.055155 | 0.181265 | 0.66415
-0.31 | 0.07578 | 0.24685 | 0.9282
-0.3 | 0.103815 | 0.34225 | 1.2813
-0.29 | 0.149485 | 0.46625 | 1.7648
-0.28 | 0.202045 | 0.63965 | 2.42055
-0.27 | 0.26745 | 0.8759 | 3.288
-0.26 | 0.36575 | 1.1842 | 4.432
-0.25 | 0.49015 | 1.64015 | 6.0575
-0.24 | 0.66985 | 2.2343 | 8.2435
-0.23 | 0.91155 | 2.9735 | 11.075
-0.22 | 1.22755 | 3.9525 | 14.818
-0.21 | 1.69565 | 5.2875 | 19.837
-0.2 | 2.26845 | 7.0965 | 26.525
-0.19 | 3.0295 | 9.5875 | 34.5
-0.18 | 4.043 | 12.577 | 45.72
-0.17 | 5.3065 | 16.6305 | 59.195
-0.16 | 7.1105 | 21.96 | 75.59
-0.15 | 9.5605 | 28.535 | 96.945
-0.14 | 12.414 | 37.505 | 123.39
-0.13 | 16.385 | 48.37 | 152.47
-0.12 | 21.705 | 61.805 | 184.8
-0.11 | 27.94 | 78.825 | 221.45
-0.1 | 36.595 | 100.23 | 264.9
-0.09 | 47.06 | 124.62 | 311.6
-0.08 | 59.365 | 153.28 | 358.65
-0.07 | 74.85 | 187.4 | 408.7
-0.06 | 93.625 | 226.35 | 457.25
-0.05 | 112.49 | 268.4 | 510.8
-0.04 | 137.435 | 312.75 | 563.35
-0.03 | 168.7 | 360.6 | 617.25
-0.02 | 197.95 | 414.2 | 666.75
-0.01 | 232.95 | 470.55 | 726.6
0 | 268.45 | 517.3 | 771.45
0.01 | 298.9 | 568.25 | 802
0.02 | 334.35 | 625 | 860
0.03 | 370.4 | 668.15 | 903.5
0.04 | 398.85 | 708.7 | 931.5
0.05 | 427.75 | 757.8 | 963.5
0.06 | 456.8 | 808 | 1007
0.07 | 474.55 | 837 | 1039
0.08 | 487.85 | 867 | 1058
0.09 | 497.9 | 911 | 1078.5
0.1 | 499 | 939 | 1106.5
0.11 | 503.55 | 971.5 | 1135
0.12 | 509.5 | 990 | 1148
0.13 | 502.5 | 1009.5 | 1164
0.14 | 493.5 | 1038 | 1165.5
0.15 | 486 | 1056 | 1186.5
0.16 | 470 | 1072.5 | 1200.5
0.17 | 447 | 1084.5 | 1194.5
0.18 | 428 | 1102 | 1206
0.19 | 412 | 1111 | 1212
0.2 | 395 | 1127 | 1221
0.21 | 379.5 | 1124 | 1222.5
0.22 | 355.5 | 1126 | 1219
0.23 | 328.5 | 1140.5 | 1207.5
0.24 | 312 | 1139.5 | 1220.5
0.25 | 304.5 | 1149 | 1222
0.26 | 283.5 | 1136 | 1199.5
0.27 | 263.5 | 1126 | 1205.5
0.28 | 247 | 1129.5 | 1187.5
0.29 | 220.5 | 1130 | 1184.5
0.3 | 220 | 1124 | 1190
0.31 | 208.5 | 1105.5 | 1167.5
0.32 | 191 | 1099 | 1160
0.33 | 182.5 | 1089.5 | 1144
0.34 | 159.5 | 1073 | 1128.5
0.35 | 153 | 1053.5 | 1123
0.36 | 152 | 1048.5 | 1112.5
0.37 | 140 | 1035.5 | 1084.5
0.38 | 125.5 | 1001.5 | 1069
0.39 | 124 | 989.5 | 1058
0.4 | 113 | 965 | 1032.5
0.41 | 105.5 | 945.5 | 1028.5
0.42 | 103.5 | 930 | 999.5
0.43 | 82.5 | 895.5 | 971
0.44 | 91 | 871.5 | 958.5
0.45 | 91 | 846 | 937
0.46 | 77 | 818 | 898
0.47 | 74.5 | 788.5 | 882.5
0.48 | 62.5 | 761 | 865
0.49 | 72 | 730 | 840
0.5 | 86 | 710 | 850