## IDS-VDS Characteristic (mA-mm)
VGS (V) | VDS = 0.100 V | VDS = 0.500 V | VDS = 0.900 V
-0.75 | 0.00028186 | 0.0010972 | 0.0035355
-0.74 | 0.00026701 | 0.0010582 | 0.0034567
-0.73 | 0.00025436 | 0.0010145 | 0.0033314
-0.72 | 0.0002441 | 0.0009813 | 0.0032298
-0.71 | 0.00023611 | 0.0009479 | 0.0031306
-0.7 | 0.00022451 | 0.0009155 | 0.0030481
-0.69 | 0.00021661 | 0.0008867 | 0.0029597
-0.68 | 0.00020463 | 0.0008513 | 0.0028752
-0.67 | 0.00019591 | 0.0008195 | 0.0027858
-0.66 | 0.00018622 | 0.0007911 | 0.0027009
-0.65 | 0.00017806 | 0.0007638 | 0.0026066
-0.64 | 0.00016968 | 0.0007324 | 0.0025202
-0.63 | 0.00016271 | 0.0007116 | 0.0024466
-0.62 | 0.00015525 | 0.0006846 | 0.0023675
-0.61 | 0.00014942 | 0.0006625 | 0.0023041
-0.6 | 0.0001415 | 0.0006339 | 0.0022261
-0.59 | 0.00013403 | 0.0006093 | 0.0021465
-0.58 | 0.00012894 | 0.0005904 | 0.0021008
-0.57 | 0.00012157 | 0.0005701 | 0.0020165
-0.56 | 0.00011834 | 0.000547 | 0.001966
-0.55 | 0.00011252 | 0.0005293 | 0.0019012
-0.54 | 0.00010837 | 0.0005104 | 0.0018404
-0.53 | 0.00010366 | 0.00049583 | 0.0017845
-0.52 | 9.86e-05 | 0.00048159 | 0.0017382
-0.51 | 9.54e-05 | 0.00046601 | 0.001698
-0.5 | 9.269e-05 | 0.00045183 | 0.0016563
-0.49 | 9.017e-05 | 0.00044509 | 0.0016227
-0.48 | 8.861e-05 | 0.00043797 | 0.0016073
-0.47 | 8.854e-05 | 0.00043796 | 0.0015883
-0.46 | 9.019e-05 | 0.00043796 | 0.0016048
-0.45 | 9.41e-05 | 0.00044622 | 0.0016322
-0.44 | 0.00010039 | 0.00046273 | 0.0016939
-0.43 | 0.00011086 | 0.00049569 | 0.0018036
-0.42 | 0.00012679 | 0.0005446 | 0.0019579
-0.41 | 0.00014953 | 0.0006272 | 0.0022089
-0.4 | 0.0001827 | 0.000733 | 0.0025669
-0.39 | 0.00022886 | 0.0008837 | 0.0030848
-0.38 | 0.00029294 | 0.0010963 | 0.0038162
-0.37 | 0.00038483 | 0.0013914 | 0.0048525
-0.36 | 0.00051084 | 0.0018055 | 0.006383
-0.35 | 0.000717 | 0.002377 | 0.008414
-0.34 | 0.0009666 | 0.0031753 | 0.011388
-0.33 | 0.0013019 | 0.0042802 | 0.015454
-0.32 | 0.0017699 | 0.005883 | 0.021205
-0.31 | 0.0024097 | 0.007973 | 0.028854
-0.3 | 0.0032841 | 0.010923 | 0.039905
-0.29 | 0.0044967 | 0.014857 | 0.054944
-0.28 | 0.00629 | 0.020353 | 0.07563
-0.27 | 0.008571 | 0.027698 | 0.10431
-0.26 | 0.011619 | 0.038045 | 0.14279
-0.25 | 0.015865 | 0.051969 | 0.19514
-0.24 | 0.021529 | 0.07131 | 0.26459
-0.23 | 0.029401 | 0.09676 | 0.36024
-0.22 | 0.039791 | 0.13148 | 0.48866
-0.21 | 0.053936 | 0.17744 | 0.6636
-0.2 | 0.07425 | 0.24017 | 0.8898
-0.19 | 0.0999 | 0.32242 | 1.1973
-0.18 | 0.135 | 0.43371 | 1.5978
-0.17 | 0.18121 | 0.5785 | 2.1154
-0.16 | 0.24312 | 0.7733 | 2.7972
-0.15 | 0.32504 | 1.0254 | 3.6475
-0.14 | 0.43498 | 1.3607 | 4.7541
-0.13 | 0.5786 | 1.7954 | 6.143
-0.12 | 0.7667 | 2.3425 | 7.838
-0.11 | 1.015 | 3.0573 | 9.869
-0.1 | 1.3365 | 3.9557 | 12.33
-0.09 | 1.7563 | 5.0886 | 15.203
-0.08 | 2.2881 | 6.481 | 18.583
-0.07 | 2.9578 | 8.192 | 22.427
-0.06 | 3.8013 | 10.285 | 26.809
-0.05 | 4.8493 | 12.745 | 31.632
-0.04 | 6.081 | 15.697 | 37.019
-0.03 | 7.601 | 19.089 | 42.919
-0.02 | 9.458 | 22.954 | 49.409
-0.01 | 11.62 | 27.379 | 56.353
0 | 14.132 | 32.463 | 63.88
0.01 | 16.954 | 37.838 | 71.66
0.02 | 20.112 | 43.762 | 80.03
0.03 | 23.696 | 50.389 | 88.86
0.04 | 27.547 | 57.16 | 97.99
0.05 | 31.713 | 64.7 | 107.63
0.06 | 36.078 | 72.43 | 117.21
0.07 | 40.815 | 80.69 | 127.57
0.08 | 45.627 | 89.29 | 138.03
0.09 | 50.555 | 98.23 | 148.75
0.1 | 55.595 | 107.43 | 159.8
0.11 | 60.51 | 116.95 | 170.9
0.12 | 65.68 | 126.83 | 182.34
0.13 | 70.74 | 136.71 | 193.88
0.14 | 75.76 | 147.05 | 205.57
0.15 | 80.59 | 157.53 | 217.21
0.16 | 85.33 | 168.22 | 229.31
0.17 | 89.89 | 179.06 | 241.25
0.18 | 94.44 | 189.82 | 253.23
0.19 | 98.63 | 200.94 | 265.39
0.2 | 102.64 | 212.09 | 277.38
0.21 | 106.51 | 223.54 | 289.7
0.22 | 110.18 | 234.8 | 301.96
0.23 | 113.6 | 246 | 314.07
0.24 | 116.93 | 257.5 | 326.35
0.25 | 120.01 | 268.96 | 338.46
0.26 | 122.84 | 280.34 | 350.54
0.27 | 125.67 | 291.58 | 362.67
0.28 | 128.05 | 302.91 | 374.65
0.29 | 130.42 | 314.17 | 386.47
0.3 | 132.8 | 325.51 | 398.43
0.31 | 134.81 | 336.7 | 410.14
0.32 | 136.93 | 347.54 | 421.79
0.33 | 138.64 | 358.66 | 433.41
0.34 | 140.33 | 369.46 | 444.66
0.35 | 142 | 380.16 | 456.09
0.36 | 143.66 | 390.69 | 467.12
0.37 | 144.96 | 401.07 | 478.24
0.38 | 146.27 | 411.29 | 489.1
0.39 | 147.52 | 421.21 | 499.62
0.4 | 148.76 | 431.05 | 510.13
0.41 | 150.06 | 440.53 | 520.35
0.42 | 150.86 | 450.04 | 530.63
0.43 | 151.76 | 459.16 | 540.43
0.44 | 152.77 | 467.95 | 550.13
0.45 | 153.53 | 476.61 | 559.56
0.46 | 154.59 | 484.93 | 568.87
0.47 | 155.08 | 493.01 | 577.6
0.48 | 155.85 | 500.78 | 586.6
0.49 | 156.65 | 508.22 | 595
0.5 | 157.41 | 515.45 | 603.5

## Tranconductance (mS-mm)
VGS (V) | VDS = 0.100 V | VDS = 0.500 V | VDS = 0.900 V
-0.75 | -0.001485 | -0.0039 | -0.00788
-0.74 | -0.001375 | -0.004135 | -0.010205
-0.73 | -0.0011455 | -0.003845 | -0.011345
-0.72 | -0.0009125 | -0.00333 | -0.01004
-0.71 | -0.0009795 | -0.00329 | -0.009085
-0.7 | -0.000975 | -0.00306 | -0.008545
-0.69 | -0.000994 | -0.00321 | -0.008645
-0.68 | -0.001035 | -0.00336 | -0.008695
-0.67 | -0.0009205 | -0.00301 | -0.008715
-0.66 | -0.0008925 | -0.002785 | -0.00896
-0.65 | -0.000827 | -0.002935 | -0.009035
-0.64 | -0.0007675 | -0.00261 | -0.008
-0.63 | -0.0007215 | -0.00239 | -0.007635
-0.62 | -0.0006645 | -0.002455 | -0.007125
-0.61 | -0.0006875 | -0.002535 | -0.00707
-0.6 | -0.0007695 | -0.00266 | -0.00788
-0.59 | -0.000628 | -0.002175 | -0.006265
-0.58 | -0.000623 | -0.00196 | -0.0065
-0.57 | -0.00053 | -0.00217 | -0.00674
-0.56 | -0.0004525 | -0.00204 | -0.005765
-0.55 | -0.0004985 | -0.00183 | -0.00628
-0.54 | -0.000443 | -0.0016735 | -0.005835
-0.53 | -0.0004885 | -0.0014405 | -0.00511
-0.52 | -0.000413 | -0.001491 | -0.004325
-0.51 | -0.0002955 | -0.001488 | -0.004095
-0.5 | -0.0002615 | -0.001046 | -0.003765
-0.49 | -0.000204 | -0.000693 | -0.00245
-0.48 | -8.15e-05 | -0.0003565 | -0.00172
-0.47 | 7.9e-05 | -5e-07 | -0.000125
-0.46 | 0.000278 | 0.000413 | 0.002195
-0.45 | 0.00051 | 0.0012385 | 0.004455
-0.44 | 0.000838 | 0.0024735 | 0.00857
-0.43 | 0.00132 | 0.0040935 | 0.0132
-0.42 | 0.0019335 | 0.0065755 | 0.020265
-0.41 | 0.0027955 | 0.00942 | 0.03045
-0.4 | 0.0039665 | 0.012825 | 0.043795
-0.39 | 0.005512 | 0.018165 | 0.062465
-0.38 | 0.0077985 | 0.025385 | 0.088385
-0.37 | 0.010895 | 0.03546 | 0.12834
-0.36 | 0.0166085 | 0.04928 | 0.178075
-0.35 | 0.022788 | 0.06849 | 0.25025
-0.34 | 0.029245 | 0.09516 | 0.352
-0.33 | 0.040165 | 0.135385 | 0.49085
-0.32 | 0.05539 | 0.18464 | 0.67
-0.31 | 0.07571 | 0.252 | 0.935
-0.3 | 0.10435 | 0.3442 | 1.3045
-0.29 | 0.150295 | 0.4715 | 1.78625
-0.28 | 0.203715 | 0.64205 | 2.4683
-0.27 | 0.26645 | 0.8846 | 3.358
-0.26 | 0.3647 | 1.21355 | 4.5415
-0.25 | 0.4955 | 1.66325 | 6.09
-0.24 | 0.6768 | 2.23955 | 8.255
-0.23 | 0.9131 | 3.0085 | 11.2035
-0.22 | 1.22675 | 4.034 | 15.168
-0.21 | 1.72295 | 5.4345 | 20.057
-0.2 | 2.2982 | 7.249 | 26.685
-0.19 | 3.0375 | 9.677 | 35.4
-0.18 | 4.0655 | 12.804 | 45.905
-0.17 | 5.406 | 16.9795 | 59.97
-0.16 | 7.1915 | 22.345 | 76.605
-0.15 | 9.593 | 29.37 | 97.845
-0.14 | 12.678 | 38.5 | 124.775
-0.13 | 16.586 | 49.09 | 154.195
-0.12 | 21.82 | 63.095 | 186.3
-0.11 | 28.49 | 80.66 | 224.6
-0.1 | 37.065 | 101.565 | 266.7
-0.09 | 47.58 | 126.265 | 312.65
-0.08 | 60.075 | 155.17 | 361.2
-0.07 | 75.66 | 190.2 | 411.3
-0.06 | 94.575 | 227.65 | 460.25
-0.05 | 113.985 | 270.6 | 510.5
-0.04 | 137.585 | 317.2 | 564.35
-0.03 | 168.85 | 362.85 | 619.5
-0.02 | 200.95 | 414.5 | 671.7
-0.01 | 233.7 | 475.45 | 723.55
0 | 266.7 | 522.95 | 765.35
0.01 | 299 | 564.95 | 807.5
0.02 | 337.1 | 627.55 | 860
0.03 | 371.75 | 669.9 | 898
0.04 | 400.85 | 715.55 | 938.5
0.05 | 426.55 | 763.5 | 961
0.06 | 455.1 | 799.5 | 997
0.07 | 477.45 | 843 | 1041
0.08 | 487 | 877 | 1059
0.09 | 498.4 | 907 | 1088.5
0.1 | 497.75 | 936 | 1107.5
0.11 | 504.25 | 970 | 1127
0.12 | 511.5 | 988 | 1149
0.13 | 504 | 1011 | 1161.5
0.14 | 492.5 | 1041 | 1166.5
0.15 | 478.5 | 1058.5 | 1187
0.16 | 465 | 1076.5 | 1202
0.17 | 455.5 | 1080 | 1196
0.18 | 437 | 1094 | 1207
0.19 | 410 | 1113.5 | 1207.5
0.2 | 394 | 1130 | 1215.5
0.21 | 377 | 1135.5 | 1229
0.22 | 354.5 | 1123 | 1218.5
0.23 | 337.5 | 1135 | 1219.5
0.24 | 320.5 | 1148 | 1219.5
0.25 | 295.5 | 1142 | 1209.5
0.26 | 283 | 1131 | 1210.5
0.27 | 260.5 | 1128.5 | 1205.5
0.28 | 237.5 | 1129.5 | 1190
0.29 | 237.5 | 1130 | 1189
0.3 | 219.5 | 1126.5 | 1183.5
0.31 | 206.5 | 1101.5 | 1168
0.32 | 191.5 | 1098 | 1163.5
0.33 | 170 | 1096 | 1143.5
0.34 | 168 | 1075 | 1134
0.35 | 166.5 | 1061.5 | 1123
0.36 | 148 | 1045.5 | 1107.5
0.37 | 130.5 | 1030 | 1099
0.38 | 128 | 1007 | 1069
0.39 | 124.5 | 988 | 1051.5
0.4 | 127 | 966 | 1036.5
0.41 | 105 | 949.5 | 1025
0.42 | 85 | 931.5 | 1004
0.43 | 95.5 | 895.5 | 975
0.44 | 88.5 | 872.5 | 956.5
0.45 | 91 | 849 | 937
0.46 | 77.5 | 820 | 902
0.47 | 63 | 792.5 | 886.5
0.48 | 78.5 | 760.5 | 870
0.49 | 78 | 733.5 | 845
0.5 | 76 | 723 | 850