## IDS-VDS Characteristic (mA-mm)
VGS (V) | VDS = 0.100 V | VDS = 0.500 V | VDS = 0.900 V
-0.75 | 0.00032544 | 0.0012285 | 0.0039114
-0.74 | 0.00031162 | 0.0011562 | 0.0038293
-0.73 | 0.00029901 | 0.001129 | 0.0036965
-0.72 | 0.00028583 | 0.001109 | 0.0036133
-0.71 | 0.00027372 | 0.0010637 | 0.003501
-0.7 | 0.00026177 | 0.0010404 | 0.0033733
-0.69 | 0.00025215 | 0.0010052 | 0.003267
-0.68 | 0.00023812 | 0.0009612 | 0.0031872
-0.67 | 0.0002272 | 0.0009335 | 0.0030928
-0.66 | 0.00021674 | 0.0008781 | 0.003009
-0.65 | 0.00020982 | 0.0008693 | 0.0029004
-0.64 | 0.00019787 | 0.0008349 | 0.0027915
-0.63 | 0.00018871 | 0.000807 | 0.00272
-0.62 | 0.00018103 | 0.000777 | 0.0026308
-0.61 | 0.00017273 | 0.0007237 | 0.0025461
-0.6 | 0.00016388 | 0.0007208 | 0.0024615
-0.59 | 0.0001557 | 0.0006959 | 0.002398
-0.58 | 0.00014904 | 0.0006708 | 0.0023232
-0.57 | 0.00014272 | 0.0006429 | 0.0022502
-0.56 | 0.00013581 | 0.000628 | 0.0021801
-0.55 | 0.00013092 | 0.0006016 | 0.0021082
-0.54 | 0.00012463 | 0.0005846 | 0.0020553
-0.53 | 0.00011982 | 0.0005667 | 0.0019998
-0.52 | 0.00011377 | 0.0005478 | 0.0019305
-0.51 | 0.00011125 | 0.0005311 | 0.0018847
-0.5 | 0.00010691 | 0.0005131 | 0.0018437
-0.49 | 0.00010317 | 0.0005004 | 0.0018158
-0.48 | 0.00010142 | 0.00049618 | 0.0017757
-0.47 | 9.988e-05 | 0.00049041 | 0.0017626
-0.46 | 0.00010034 | 0.00048989 | 0.0017483
-0.45 | 0.00010417 | 0.00049874 | 0.0017895
-0.44 | 0.00010948 | 0.00051026 | 0.0018477
-0.43 | 0.00011966 | 0.00054111 | 0.0019442
-0.42 | 0.00013469 | 0.0005954 | 0.0020884
-0.41 | 0.00015717 | 0.0006611 | 0.0023255
-0.4 | 0.00018911 | 0.0007634 | 0.0026658
-0.39 | 0.00023492 | 0.0009125 | 0.0031489
-0.38 | 0.00029873 | 0.0011123 | 0.0038733
-0.37 | 0.0003882 | 0.0014081 | 0.0048931
-0.36 | 0.00051342 | 0.0018105 | 0.006405
-0.35 | 0.0007153 | 0.0023794 | 0.008419
-0.34 | 0.000958 | 0.0031654 | 0.01123
-0.33 | 0.0012921 | 0.004241 | 0.015219
-0.32 | 0.0017552 | 0.005804 | 0.020768
-0.31 | 0.0023885 | 0.007856 | 0.028489
-0.3 | 0.0032674 | 0.01071 | 0.039087
-0.29 | 0.0044687 | 0.014664 | 0.053781
-0.28 | 0.006244 | 0.020048 | 0.07422
-0.27 | 0.008534 | 0.027524 | 0.10167
-0.26 | 0.011601 | 0.037503 | 0.13919
-0.25 | 0.015822 | 0.051256 | 0.19169
-0.24 | 0.021495 | 0.07037 | 0.2589
-0.23 | 0.029194 | 0.09536 | 0.35519
-0.22 | 0.039736 | 0.12906 | 0.47834
-0.21 | 0.053925 | 0.17454 | 0.6453
-0.2 | 0.07409 | 0.2358 | 0.8767
-0.19 | 0.09951 | 0.3176 | 1.1707
-0.18 | 0.13516 | 0.42754 | 1.5672
-0.17 | 0.18141 | 0.5738 | 2.0825
-0.16 | 0.24337 | 0.7646 | 2.7377
-0.15 | 0.32461 | 1.0128 | 3.5967
-0.14 | 0.43537 | 1.3444 | 4.6803
-0.13 | 0.5768 | 1.7731 | 6.053
-0.12 | 0.7685 | 2.3254 | 7.682
-0.11 | 1.0157 | 3.0377 | 9.716
-0.1 | 1.3372 | 3.9015 | 12.132
-0.09 | 1.7595 | 5.0503 | 15.029
-0.08 | 2.2833 | 6.425 | 18.322
-0.07 | 2.9622 | 8.128 | 22.097
-0.06 | 3.8064 | 10.153 | 26.425
-0.05 | 4.8554 | 12.683 | 31.28
-0.04 | 6.077 | 15.588 | 36.612
-0.03 | 7.627 | 18.962 | 42.435
-0.02 | 9.465 | 22.858 | 48.864
-0.01 | 11.63 | 27.241 | 55.741
0 | 14.155 | 32.196 | 63.28
0.01 | 16.986 | 37.672 | 71.1
0.02 | 20.18 | 43.575 | 79.36
0.03 | 23.708 | 50.013 | 88.16
0.04 | 27.547 | 56.962 | 97.27
0.05 | 31.708 | 64.28 | 106.76
0.06 | 36.132 | 72.13 | 116.61
0.07 | 40.806 | 80.39 | 126.83
0.08 | 45.619 | 88.94 | 137.11
0.09 | 50.586 | 97.9 | 147.93
0.1 | 55.581 | 106.89 | 158.8
0.11 | 60.51 | 116.43 | 169.98
0.12 | 65.66 | 126.29 | 181.5
0.13 | 70.73 | 136.27 | 192.82
0.14 | 75.68 | 146.53 | 204.55
0.15 | 80.55 | 156.91 | 216.29
0.16 | 85.34 | 167.62 | 228.25
0.17 | 89.97 | 178.44 | 240.13
0.18 | 94.32 | 189.32 | 252.17
0.19 | 98.49 | 200.15 | 264.22
0.2 | 102.52 | 211.38 | 276.3
0.21 | 106.39 | 222.76 | 288.62
0.22 | 110.15 | 234 | 300.68
0.23 | 113.54 | 245.4 | 312.89
0.24 | 116.75 | 256.58 | 325.07
0.25 | 119.78 | 268.12 | 337.29
0.26 | 122.74 | 279.44 | 349.37
0.27 | 125.42 | 290.82 | 361.25
0.28 | 128.05 | 302.1 | 373.33
0.29 | 130.41 | 313.28 | 385.24
0.3 | 132.61 | 324.61 | 397.06
0.31 | 134.84 | 335.67 | 408.82
0.32 | 136.67 | 346.7 | 420.37
0.33 | 138.55 | 357.61 | 431.92
0.34 | 140.41 | 368.36 | 443.39
0.35 | 141.8 | 379.11 | 454.57
0.36 | 143.46 | 389.55 | 465.5
0.37 | 144.74 | 400.09 | 476.65
0.38 | 146.25 | 410.1 | 487.44
0.39 | 147.47 | 420.12 | 498.04
0.4 | 148.55 | 429.86 | 508.58
0.41 | 149.65 | 439.37 | 518.65
0.42 | 150.74 | 448.83 | 528.92
0.43 | 151.76 | 457.86 | 538.77
0.44 | 152.6 | 466.72 | 548.4
0.45 | 153.61 | 475.28 | 557.79
0.46 | 154.28 | 483.65 | 567.09
0.47 | 155.12 | 491.65 | 575.8
0.48 | 155.88 | 499.4 | 584.8
0.49 | 156.27 | 506.86 | 593.3
0.5 | 157.29 | 513.98 | 601.2

## Tranconductance (mS-mm)
VGS (V) | VDS = 0.100 V | VDS = 0.500 V | VDS = 0.900 V
-0.75 | -0.001382 | -0.00723 | -0.00821
-0.74 | -0.0013215 | -0.004975 | -0.010745
-0.73 | -0.0012895 | -0.00236 | -0.0108
-0.72 | -0.0012645 | -0.003265 | -0.009775
-0.71 | -0.001203 | -0.00343 | -0.012
-0.7 | -0.0010785 | -0.002925 | -0.0117
-0.69 | -0.0011825 | -0.00396 | -0.009305
-0.68 | -0.0012475 | -0.003585 | -0.00871
-0.67 | -0.001069 | -0.004155 | -0.00891
-0.66 | -0.000869 | -0.00321 | -0.00962
-0.65 | -0.0009435 | -0.00216 | -0.010875
-0.64 | -0.0010555 | -0.003115 | -0.00902
-0.63 | -0.000842 | -0.002895 | -0.008035
-0.62 | -0.000799 | -0.004165 | -0.008695
-0.61 | -0.0008575 | -0.00281 | -0.008465
-0.6 | -0.0008515 | -0.00139 | -0.007405
-0.59 | -0.000742 | -0.0025 | -0.006915
-0.58 | -0.000649 | -0.00265 | -0.00739
-0.57 | -0.0006615 | -0.00214 | -0.007155
-0.56 | -0.00059 | -0.002065 | -0.0071
-0.55 | -0.000559 | -0.00217 | -0.00624
-0.54 | -0.000555 | -0.001745 | -0.00542
-0.53 | -0.000543 | -0.00184 | -0.00624
-0.52 | -0.0004285 | -0.00178 | -0.005755
-0.51 | -0.000343 | -0.001735 | -0.00434
-0.5 | -0.000404 | -0.001535 | -0.003445
-0.49 | -0.0002745 | -0.000846 | -0.0034
-0.48 | -0.0001645 | -0.0004995 | -0.00266
-0.47 | -5.4e-05 | -0.0003145 | -0.00137
-0.46 | 0.0002145 | 0.0004165 | 0.001345
-0.45 | 0.000457 | 0.0010185 | 0.00497
-0.44 | 0.0007745 | 0.0021185 | 0.007735
-0.43 | 0.0012605 | 0.004257 | 0.012035
-0.42 | 0.0018755 | 0.0059995 | 0.019065
-0.41 | 0.002721 | 0.0084 | 0.02887
-0.4 | 0.0038875 | 0.01257 | 0.04117
-0.39 | 0.005481 | 0.017445 | 0.060375
-0.38 | 0.007664 | 0.02478 | 0.08721
-0.37 | 0.0107345 | 0.03491 | 0.126585
-0.36 | 0.016355 | 0.048565 | 0.176295
-0.35 | 0.022229 | 0.067745 | 0.24125
-0.34 | 0.02884 | 0.09308 | 0.34
-0.33 | 0.03986 | 0.13193 | 0.4769
-0.32 | 0.05482 | 0.18075 | 0.6635
-0.31 | 0.07561 | 0.2453 | 0.91595
-0.3 | 0.10401 | 0.3404 | 1.2646
-0.29 | 0.14883 | 0.4669 | 1.75665
-0.28 | 0.203265 | 0.643 | 2.39445
-0.27 | 0.26785 | 0.87275 | 3.2485
-0.26 | 0.3644 | 1.1866 | 4.501
-0.25 | 0.4947 | 1.64335 | 5.9855
-0.24 | 0.6686 | 2.2052 | 8.175
-0.23 | 0.91205 | 2.9345 | 10.972
-0.22 | 1.23655 | 3.959 | 14.5055
-0.21 | 1.7177 | 5.337 | 19.918
-0.2 | 2.27925 | 7.153 | 26.27
-0.19 | 3.0535 | 9.587 | 34.525
-0.18 | 4.095 | 12.81 | 45.59
-0.17 | 5.4105 | 16.853 | 58.525
-0.16 | 7.16 | 21.95 | 75.71
-0.15 | 9.6 | 28.99 | 97.13
-0.14 | 12.6095 | 38.015 | 122.815
-0.13 | 16.6565 | 49.05 | 150.085
-0.12 | 21.945 | 63.23 | 183.15
-0.11 | 28.435 | 78.805 | 222.5
-0.1 | 37.19 | 100.63 | 265.65
-0.09 | 47.305 | 126.175 | 309.5
-0.08 | 60.135 | 153.885 | 353.4
-0.07 | 76.155 | 186.4 | 405.15
-0.06 | 94.66 | 227.75 | 459.15
-0.05 | 113.53 | 271.75 | 509.35
-0.04 | 138.58 | 313.95 | 557.75
-0.03 | 169.4 | 363.5 | 612.6
-0.02 | 200.15 | 413.95 | 665.3
-0.01 | 234.5 | 466.9 | 720.8
0 | 267.8 | 521.55 | 767.95
0.01 | 301.25 | 568.95 | 804
0.02 | 336.1 | 617.05 | 853
0.03 | 368.35 | 669.35 | 895.5
0.04 | 400 | 713.35 | 930
0.05 | 429.25 | 758.4 | 967
0.06 | 454.9 | 805.5 | 1003.5
0.07 | 474.35 | 840.5 | 1025
0.08 | 489 | 875.5 | 1055
0.09 | 498.1 | 897.5 | 1084.5
0.1 | 496.2 | 926.5 | 1102.5
0.11 | 503.95 | 970 | 1135
0.12 | 511 | 992 | 1142
0.13 | 501 | 1012 | 1152.5
0.14 | 491 | 1032 | 1173.5
0.15 | 483 | 1054.5 | 1185
0.16 | 471 | 1076.5 | 1192
0.17 | 449 | 1085 | 1196
0.18 | 426 | 1085.5 | 1204.5
0.19 | 410 | 1103 | 1206.5
0.2 | 395 | 1130.5 | 1220
0.21 | 381.5 | 1131 | 1219
0.22 | 357.5 | 1132 | 1213.5
0.23 | 330 | 1129 | 1219.5
0.24 | 312 | 1136 | 1220
0.25 | 299.5 | 1143 | 1215
0.26 | 282 | 1135 | 1198
0.27 | 265.5 | 1133 | 1198
0.28 | 249.5 | 1123 | 1199.5
0.29 | 228 | 1125.5 | 1186.5
0.3 | 221.5 | 1119.5 | 1179
0.31 | 203 | 1104.5 | 1165.5
0.32 | 185.5 | 1097 | 1155
0.33 | 187 | 1083 | 1151
0.34 | 162.5 | 1075 | 1132.5
0.35 | 152.5 | 1059.5 | 1105.5
0.36 | 147 | 1049 | 1104
0.37 | 139.5 | 1027.5 | 1097
0.38 | 136.5 | 1001.5 | 1069.5
0.39 | 115 | 988 | 1057
0.4 | 109 | 962.5 | 1030.5
0.41 | 109.5 | 948.5 | 1017
0.42 | 105.5 | 924.5 | 1006
0.43 | 93 | 894.5 | 974
0.44 | 92.5 | 871 | 951
0.45 | 84 | 846.5 | 934.5
0.46 | 75.5 | 818.5 | 900.5
0.47 | 80 | 787.5 | 885.5
0.48 | 57.5 | 760.5 | 875
0.49 | 70.5 | 729 | 820
0.5 | 102 | 712 | 790