## IDS-VDS Characteristic (mA-mm)
VGS (V) | VDS = 0.100 V | VDS = 0.500 V | VDS = 0.900 V
-0.75 | 0.0003102 | 0.0012189 | 0.0039503
-0.74 | 0.00029616 | 0.0011743 | 0.0038501
-0.73 | 0.00028106 | 0.0011412 | 0.0037118
-0.72 | 0.00026835 | 0.0010944 | 0.0036116
-0.71 | 0.00025938 | 0.0010506 | 0.0035207
-0.7 | 0.00024673 | 0.0010218 | 0.0033971
-0.69 | 0.00023477 | 0.0009752 | 0.0032876
-0.68 | 0.00022456 | 0.0009477 | 0.0032016
-0.67 | 0.00021562 | 0.0009118 | 0.0030974
-0.66 | 0.00020488 | 0.0008769 | 0.0030007
-0.65 | 0.00019616 | 0.0008465 | 0.0029147
-0.64 | 0.00018658 | 0.00082 | 0.0028092
-0.63 | 0.00017622 | 0.000786 | 0.0027371
-0.62 | 0.00016954 | 0.0007566 | 0.0026396
-0.61 | 0.00016229 | 0.000725 | 0.0025614
-0.6 | 0.00015382 | 0.0007024 | 0.0024766
-0.59 | 0.00014677 | 0.0006765 | 0.0024022
-0.58 | 0.00013971 | 0.0006502 | 0.0023287
-0.57 | 0.00013362 | 0.0006257 | 0.0022727
-0.56 | 0.00012778 | 0.0006035 | 0.0021933
-0.55 | 0.00012215 | 0.0005834 | 0.0021224
-0.54 | 0.0001163 | 0.0005636 | 0.0020505
-0.53 | 0.0001117 | 0.0005441 | 0.0019938
-0.52 | 0.00010705 | 0.0005267 | 0.001941
-0.51 | 0.0001035 | 0.0005129 | 0.0018921
-0.5 | 9.927e-05 | 0.00050171 | 0.0018463
-0.49 | 9.658e-05 | 0.0004858 | 0.001813
-0.48 | 9.498e-05 | 0.00047559 | 0.001773
-0.47 | 9.441e-05 | 0.00047341 | 0.0017689
-0.46 | 9.581e-05 | 0.00047432 | 0.0017762
-0.45 | 9.843e-05 | 0.0004808 | 0.0017919
-0.44 | 0.00010467 | 0.00049507 | 0.0018345
-0.43 | 0.00011449 | 0.0005248 | 0.0019316
-0.42 | 0.00012974 | 0.0005732 | 0.0020895
-0.41 | 0.00015226 | 0.0006418 | 0.0023185
-0.4 | 0.00018358 | 0.0007423 | 0.0026626
-0.39 | 0.00022898 | 0.0008907 | 0.0031551
-0.38 | 0.00029314 | 0.0010937 | 0.00388
-0.37 | 0.00038181 | 0.001384 | 0.0048818
-0.36 | 0.00050518 | 0.0017822 | 0.00635
-0.35 | 0.0007062 | 0.0023423 | 0.008334
-0.34 | 0.0009509 | 0.0031156 | 0.011183
-0.33 | 0.0012846 | 0.0042018 | 0.015119
-0.32 | 0.0017478 | 0.0056953 | 0.020716
-0.31 | 0.0023762 | 0.007933 | 0.028248
-0.3 | 0.0032566 | 0.010763 | 0.038933
-0.29 | 0.0044438 | 0.014689 | 0.053742
-0.28 | 0.006227 | 0.020035 | 0.07396
-0.27 | 0.008493 | 0.027481 | 0.10211
-0.26 | 0.011561 | 0.037524 | 0.13911
-0.25 | 0.015721 | 0.051205 | 0.19037
-0.24 | 0.021426 | 0.07059 | 0.25864
-0.23 | 0.029138 | 0.09552 | 0.35438
-0.22 | 0.039613 | 0.12963 | 0.48131
-0.21 | 0.053803 | 0.17529 | 0.6501
-0.2 | 0.07375 | 0.23658 | 0.8778
-0.19 | 0.09975 | 0.31962 | 1.1743
-0.18 | 0.1349 | 0.42881 | 1.5692
-0.17 | 0.18099 | 0.5768 | 2.0877
-0.16 | 0.24351 | 0.7642 | 2.7555
-0.15 | 0.32607 | 1.0214 | 3.5832
-0.14 | 0.43654 | 1.3553 | 4.688
-0.13 | 0.5808 | 1.7826 | 6.048
-0.12 | 0.7706 | 2.33 | 7.728
-0.11 | 1.021 | 3.0381 | 9.762
-0.1 | 1.3462 | 3.932 | 12.19
-0.09 | 1.764 | 5.0691 | 15.017
-0.08 | 2.3021 | 6.439 | 18.362
-0.07 | 2.9752 | 8.14 | 22.191
-0.06 | 3.8161 | 10.204 | 26.463
-0.05 | 4.8792 | 12.699 | 31.336
-0.04 | 6.109 | 15.616 | 36.733
-0.03 | 7.655 | 19.017 | 42.55
-0.02 | 9.49 | 22.801 | 48.949
-0.01 | 11.638 | 27.259 | 55.888
0 | 14.137 | 32.208 | 63.41
0.01 | 16.998 | 37.722 | 71.17
0.02 | 20.165 | 43.556 | 79.45
0.03 | 23.692 | 50.106 | 88.26
0.04 | 27.562 | 56.972 | 97.43
0.05 | 31.692 | 64.33 | 106.95
0.06 | 36.129 | 72.17 | 116.67
0.07 | 40.777 | 80.43 | 126.97
0.08 | 45.586 | 89.08 | 137.39
0.09 | 50.51 | 97.83 | 148.05
0.1 | 55.538 | 107.1 | 159.04
0.11 | 60.47 | 116.61 | 170.08
0.12 | 65.65 | 126.47 | 181.58
0.13 | 70.67 | 136.43 | 193.12
0.14 | 75.6 | 146.65 | 204.7
0.15 | 80.59 | 157.03 | 216.28
0.16 | 85.38 | 167.73 | 228.37
0.17 | 89.89 | 178.63 | 240.31
0.18 | 94.25 | 189.38 | 252.33
0.19 | 98.45 | 200.42 | 264.57
0.2 | 102.42 | 211.7 | 276.47
0.21 | 106.51 | 222.98 | 288.76
0.22 | 110.07 | 234.24 | 301.06
0.23 | 113.48 | 245.49 | 313.15
0.24 | 116.71 | 256.98 | 325.38
0.25 | 119.76 | 268.4 | 337.52
0.26 | 122.7 | 279.74 | 349.66
0.27 | 125.47 | 291.17 | 361.63
0.28 | 128 | 302.35 | 373.6
0.29 | 130.41 | 313.62 | 385.4
0.3 | 132.74 | 325.03 | 397.46
0.31 | 134.65 | 336.08 | 409.2
0.32 | 136.65 | 347.05 | 420.83
0.33 | 138.61 | 358.09 | 432.31
0.34 | 140.22 | 368.85 | 443.62
0.35 | 141.98 | 379.52 | 454.96
0.36 | 143.31 | 390.14 | 466.08
0.37 | 144.82 | 400.41 | 477.16
0.38 | 146.23 | 410.66 | 487.98
0.39 | 147.43 | 420.66 | 498.52
0.4 | 148.52 | 430.42 | 509
0.41 | 149.69 | 440.04 | 519.3
0.42 | 150.74 | 449.42 | 529.49
0.43 | 151.72 | 458.56 | 539.33
0.44 | 152.72 | 467.43 | 549.05
0.45 | 153.4 | 476.06 | 558.42
0.46 | 154.33 | 484.39 | 567.82
0.47 | 155.12 | 492.4 | 576.5
0.48 | 155.73 | 500.19 | 585.3
0.49 | 156.59 | 507.7 | 594
0.5 | 157.2 | 514.93 | 602.2

## Tranconductance (mS-mm)
VGS (V) | VDS = 0.100 V | VDS = 0.500 V | VDS = 0.900 V
-0.75 | -0.001404 | -0.00446 | -0.01002
-0.74 | -0.001457 | -0.003885 | -0.011925
-0.73 | -0.0013905 | -0.003995 | -0.011925
-0.72 | -0.001084 | -0.00453 | -0.009555
-0.71 | -0.001081 | -0.00363 | -0.010725
-0.7 | -0.0012305 | -0.00377 | -0.011655
-0.69 | -0.0011085 | -0.003705 | -0.009775
-0.68 | -0.0009575 | -0.00317 | -0.00951
-0.67 | -0.000984 | -0.00354 | -0.010045
-0.66 | -0.000973 | -0.003265 | -0.009135
-0.65 | -0.000915 | -0.002845 | -0.009575
-0.64 | -0.000997 | -0.003025 | -0.00888
-0.63 | -0.000852 | -0.00317 | -0.00848
-0.62 | -0.0006965 | -0.00305 | -0.008785
-0.61 | -0.000786 | -0.00271 | -0.00815
-0.6 | -0.000776 | -0.002425 | -0.00796
-0.59 | -0.0007055 | -0.00261 | -0.007395
-0.58 | -0.0006575 | -0.00254 | -0.006475
-0.57 | -0.0005965 | -0.002335 | -0.00677
-0.56 | -0.0005735 | -0.002115 | -0.007515
-0.55 | -0.000574 | -0.001995 | -0.00714
-0.54 | -0.0005225 | -0.001965 | -0.00643
-0.53 | -0.0004625 | -0.001845 | -0.005475
-0.52 | -0.00041 | -0.00156 | -0.005085
-0.51 | -0.000389 | -0.0012495 | -0.004735
-0.5 | -0.000346 | -0.001355 | -0.003955
-0.49 | -0.0002145 | -0.001306 | -0.003665
-0.48 | -0.0001085 | -0.0006195 | -0.002205
-0.47 | 4.15e-05 | -6.35e-05 | 0.00016
-0.46 | 0.000201 | 0.0003695 | 0.00115
-0.45 | 0.000443 | 0.0010375 | 0.002915
-0.44 | 0.000803 | 0.0022 | 0.006985
-0.43 | 0.0012535 | 0.0039065 | 0.01275
-0.42 | 0.0018885 | 0.00585 | 0.019345
-0.41 | 0.002692 | 0.008455 | 0.028655
-0.4 | 0.003836 | 0.012445 | 0.04183
-0.39 | 0.005478 | 0.01757 | 0.06087
-0.38 | 0.0076415 | 0.024665 | 0.086335
-0.37 | 0.010602 | 0.034425 | 0.1235
-0.36 | 0.0162195 | 0.047915 | 0.17261
-0.35 | 0.022286 | 0.06667 | 0.24165
-0.34 | 0.02892 | 0.092975 | 0.33925
-0.33 | 0.039845 | 0.128985 | 0.47665
-0.32 | 0.05458 | 0.18656 | 0.65645
-0.31 | 0.07544 | 0.253385 | 0.91085
-0.3 | 0.10338 | 0.3378 | 1.2747
-0.29 | 0.14852 | 0.4636 | 1.75135
-0.28 | 0.20246 | 0.6396 | 2.4184
-0.27 | 0.2667 | 0.87445 | 3.2575
-0.26 | 0.3614 | 1.1862 | 4.413
-0.25 | 0.49325 | 1.6533 | 5.9765
-0.24 | 0.67085 | 2.21575 | 8.2005
-0.23 | 0.90935 | 2.952 | 11.1335
-0.22 | 1.23325 | 3.9885 | 14.786
-0.21 | 1.70685 | 5.3475 | 19.8245
-0.2 | 2.29735 | 7.2165 | 26.21
-0.19 | 3.0575 | 9.6115 | 34.57
-0.18 | 4.062 | 12.859 | 45.67
-0.17 | 5.4305 | 16.7695 | 59.315
-0.16 | 7.254 | 22.23 | 74.775
-0.15 | 9.6515 | 29.555 | 96.625
-0.14 | 12.7365 | 38.06 | 123.24
-0.13 | 16.703 | 48.735 | 152
-0.12 | 22.01 | 62.775 | 185.7
-0.11 | 28.78 | 80.1 | 223.1
-0.1 | 37.15 | 101.55 | 262.75
-0.09 | 47.795 | 125.35 | 308.6
-0.08 | 60.56 | 153.545 | 358.7
-0.07 | 75.7 | 188.25 | 405.05
-0.06 | 95.2 | 227.95 | 457.25
-0.05 | 114.645 | 270.6 | 513.5
-0.04 | 138.79 | 315.9 | 560.7
-0.03 | 169.05 | 359.25 | 610.8
-0.02 | 199.15 | 412.1 | 666.9
-0.01 | 232.35 | 470.35 | 723.05
0 | 268 | 523.15 | 764.1
0.01 | 301.4 | 567.4 | 802
0.02 | 334.7 | 619.2 | 854.5
0.03 | 369.85 | 670.8 | 899
0.04 | 400 | 711.2 | 934.5
0.05 | 428.35 | 759.9 | 962
0.06 | 454.25 | 805 | 1001
0.07 | 472.85 | 845.5 | 1036
0.08 | 486.65 | 870 | 1054
0.09 | 497.6 | 901 | 1082.5
0.1 | 498 | 939 | 1101.5
0.11 | 505.6 | 968.5 | 1127
0.12 | 510 | 991 | 1152
0.13 | 497.5 | 1009 | 1156
0.14 | 496 | 1030 | 1158
0.15 | 489 | 1054 | 1183.5
0.16 | 465 | 1080 | 1201.5
0.17 | 443.5 | 1082.5 | 1198
0.18 | 428 | 1089.5 | 1213
0.19 | 408.5 | 1116 | 1207
0.2 | 403 | 1128 | 1209.5
0.21 | 382.5 | 1127 | 1229.5
0.22 | 348.5 | 1125.5 | 1219.5
0.23 | 332 | 1137 | 1216
0.24 | 314 | 1145.5 | 1218.5
0.25 | 299.5 | 1138 | 1214
0.26 | 285.5 | 1138.5 | 1205.5
0.27 | 265 | 1130.5 | 1197
0.28 | 247 | 1122.5 | 1188.5
0.29 | 237 | 1134 | 1193
0.3 | 212 | 1123 | 1190
0.31 | 195.5 | 1101 | 1168.5
0.32 | 198 | 1100.5 | 1155.5
0.33 | 178.5 | 1090 | 1139.5
0.34 | 168.5 | 1071.5 | 1132.5
0.35 | 154.5 | 1064.5 | 1123
0.36 | 142 | 1044.5 | 1110
0.37 | 146 | 1026 | 1095
0.38 | 130.5 | 1012.5 | 1068
0.39 | 114.5 | 988 | 1051
0.4 | 113 | 969 | 1039
0.41 | 111 | 950 | 1024.5
0.42 | 101.5 | 926 | 1001.5
0.43 | 99 | 900.5 | 978
0.44 | 84 | 875 | 954.5
0.45 | 80.5 | 848 | 938.5
0.46 | 86 | 817 | 904
0.47 | 70 | 790 | 874
0.48 | 73.5 | 765 | 875
0.49 | 73.5 | 737 | 845
0.5 | 61 | 723 | 820