## IDS-VDS Characteristic (mA-mm)
VGS (V) | VDS = 0.100 V | VDS = 0.500 V | VDS = 0.900 V
-0.75 | 0.00030322 | 0.0011829 | 0.0037706
-0.74 | 0.00029019 | 0.0011401 | 0.0036634
-0.73 | 0.00027671 | 0.0010958 | 0.0035633
-0.72 | 0.0002647 | 0.0010617 | 0.0034514
-0.71 | 0.00025267 | 0.0010242 | 0.0033418
-0.7 | 0.00024143 | 0.0009892 | 0.0032565
-0.69 | 0.00023054 | 0.0009542 | 0.0031648
-0.68 | 0.00021974 | 0.0009221 | 0.0030671
-0.67 | 0.00020857 | 0.0008912 | 0.0029655
-0.66 | 0.00019962 | 0.0008583 | 0.0028845
-0.65 | 0.00019208 | 0.0008255 | 0.0028031
-0.64 | 0.00018224 | 0.0007966 | 0.0027107
-0.63 | 0.00017504 | 0.0007671 | 0.0026204
-0.62 | 0.00016664 | 0.0007365 | 0.0025456
-0.61 | 0.0001573 | 0.0007084 | 0.0024662
-0.6 | 0.00015119 | 0.0006864 | 0.0023969
-0.59 | 0.00014585 | 0.0006597 | 0.0023105
-0.58 | 0.00013878 | 0.0006373 | 0.0022467
-0.57 | 0.00013254 | 0.0006147 | 0.0021682
-0.56 | 0.00012595 | 0.0005963 | 0.0021104
-0.55 | 0.00012034 | 0.000574 | 0.0020487
-0.54 | 0.00011529 | 0.0005568 | 0.001987
-0.53 | 0.00011022 | 0.0005372 | 0.0019305
-0.52 | 0.00010517 | 0.000519 | 0.0018595
-0.51 | 0.00010147 | 0.0005008 | 0.0018229
-0.5 | 9.801e-05 | 0.00049502 | 0.001782
-0.49 | 9.573e-05 | 0.0004822 | 0.0017505
-0.48 | 9.453e-05 | 0.00047185 | 0.001726
-0.47 | 9.331e-05 | 0.00046869 | 0.0017082
-0.46 | 9.505e-05 | 0.00047012 | 0.001708
-0.45 | 9.803e-05 | 0.00047901 | 0.0017295
-0.44 | 0.00010445 | 0.00049507 | 0.0017937
-0.43 | 0.00011461 | 0.00052569 | 0.0019018
-0.42 | 0.00012927 | 0.0005771 | 0.0020671
-0.41 | 0.00015206 | 0.0006484 | 0.0023071
-0.4 | 0.00018422 | 0.0007536 | 0.0026615
-0.39 | 0.00023074 | 0.0009021 | 0.003184
-0.38 | 0.00029564 | 0.0011096 | 0.0039221
-0.37 | 0.00038526 | 0.001411 | 0.0049659
-0.36 | 0.0005112 | 0.0018246 | 0.006514
-0.35 | 0.0007142 | 0.0023904 | 0.008603
-0.34 | 0.0009607 | 0.0032029 | 0.011557
-0.33 | 0.0013018 | 0.0043022 | 0.015679
-0.32 | 0.0017614 | 0.005916 | 0.021414
-0.31 | 0.0024007 | 0.007999 | 0.0294
-0.3 | 0.0032795 | 0.010931 | 0.040349
-0.29 | 0.0044671 | 0.014951 | 0.055493
-0.28 | 0.00629 | 0.020312 | 0.07686
-0.27 | 0.008568 | 0.027976 | 0.10482
-0.26 | 0.011641 | 0.038133 | 0.14392
-0.25 | 0.015798 | 0.052024 | 0.19692
-0.24 | 0.021518 | 0.0719 | 0.26877
-0.23 | 0.029318 | 0.0974 | 0.36537
-0.22 | 0.039835 | 0.13194 | 0.49349
-0.21 | 0.053838 | 0.17859 | 0.672
-0.2 | 0.07419 | 0.24015 | 0.898
-0.19 | 0.10028 | 0.32452 | 1.2076
-0.18 | 0.13589 | 0.43661 | 1.613
-0.17 | 0.18178 | 0.5833 | 2.1418
-0.16 | 0.24503 | 0.7756 | 2.8146
-0.15 | 0.32744 | 1.0327 | 3.6801
-0.14 | 0.43801 | 1.3683 | 4.7943
-0.13 | 0.581 | 1.8041 | 6.184
-0.12 | 0.7721 | 2.3567 | 7.872
-0.11 | 1.0211 | 3.0714 | 9.927
-0.1 | 1.344 | 3.9716 | 12.38
-0.09 | 1.7643 | 5.1205 | 15.302
-0.08 | 2.3022 | 6.515 | 18.669
-0.07 | 2.9791 | 8.256 | 22.436
-0.06 | 3.8223 | 10.338 | 26.844
-0.05 | 4.8871 | 12.853 | 31.829
-0.04 | 6.128 | 15.761 | 37.178
-0.03 | 7.673 | 19.203 | 43.133
-0.02 | 9.535 | 23.139 | 49.521
-0.01 | 11.675 | 27.597 | 56.528
0 | 14.224 | 32.503 | 64.04
0.01 | 17.076 | 38.013 | 71.98
0.02 | 20.248 | 44.012 | 80.27
0.03 | 23.797 | 50.555 | 89.16
0.04 | 27.699 | 57.53 | 98.19
0.05 | 31.839 | 64.92 | 107.85
0.06 | 36.244 | 72.66 | 117.63
0.07 | 40.963 | 81.03 | 127.93
0.08 | 45.765 | 89.58 | 138.35
0.09 | 50.739 | 98.51 | 149
0.1 | 55.792 | 107.82 | 159.93
0.11 | 60.77 | 117.23 | 171.17
0.12 | 65.96 | 127.19 | 182.63
0.13 | 71.01 | 137.26 | 193.97
0.14 | 75.98 | 147.45 | 205.67
0.15 | 80.85 | 157.8 | 217.43
0.16 | 85.57 | 168.6 | 229.38
0.17 | 90.24 | 179.4 | 241.43
0.18 | 94.67 | 190.21 | 253.25
0.19 | 98.81 | 201.31 | 265.41
0.2 | 102.81 | 212.3 | 277.54
0.21 | 106.7 | 223.72 | 289.8
0.22 | 110.29 | 235.02 | 301.95
0.23 | 113.78 | 246.38 | 314.03
0.24 | 117.21 | 257.76 | 326.25
0.25 | 120.13 | 269.11 | 338.47
0.26 | 122.94 | 280.53 | 350.5
0.27 | 125.61 | 291.85 | 362.38
0.28 | 128.1 | 303.11 | 374.43
0.29 | 130.68 | 314.33 | 386.27
0.3 | 132.88 | 325.57 | 398.13
0.31 | 134.89 | 336.69 | 409.92
0.32 | 136.83 | 347.71 | 421.3
0.33 | 138.63 | 358.63 | 432.93
0.34 | 140.52 | 369.29 | 444.24
0.35 | 142.1 | 379.99 | 455.53
0.36 | 143.42 | 390.41 | 466.57
0.37 | 144.9 | 400.91 | 477.53
0.38 | 146.38 | 411.08 | 488.3
0.39 | 147.55 | 420.9 | 498.9
0.4 | 148.72 | 430.66 | 509.32
0.41 | 149.72 | 440.19 | 519.4
0.42 | 150.61 | 449.62 | 529.65
0.43 | 151.86 | 458.66 | 539.43
0.44 | 152.72 | 467.41 | 549.09
0.45 | 153.45 | 475.94 | 558.55
0.46 | 154.27 | 484.32 | 567.59
0.47 | 154.94 | 492.31 | 576.4
0.48 | 155.88 | 499.96 | 585
0.49 | 156.49 | 507.42 | 593.6
0.5 | 157.03 | 514.57 | 602

## Tranconductance (mS-mm)
VGS (V) | VDS = 0.100 V | VDS = 0.500 V | VDS = 0.900 V
-0.75 | -0.001303 | -0.00428 | -0.01072
-0.74 | -0.0013255 | -0.004355 | -0.010365
-0.73 | -0.0012745 | -0.00392 | -0.0106
-0.72 | -0.001202 | -0.00358 | -0.011075
-0.71 | -0.0011635 | -0.003625 | -0.009745
-0.7 | -0.0011065 | -0.0035 | -0.00885
-0.69 | -0.0010845 | -0.003355 | -0.00947
-0.68 | -0.0010985 | -0.00315 | -0.009965
-0.67 | -0.001006 | -0.00319 | -0.00913
-0.66 | -0.0008245 | -0.003285 | -0.00812
-0.65 | -0.000869 | -0.003085 | -0.00869
-0.64 | -0.000852 | -0.00292 | -0.009135
-0.63 | -0.00078 | -0.003005 | -0.008255
-0.62 | -0.000887 | -0.002935 | -0.00771
-0.61 | -0.0007725 | -0.002505 | -0.007435
-0.6 | -0.0005725 | -0.002435 | -0.007785
-0.59 | -0.0006205 | -0.002455 | -0.00751
-0.58 | -0.0006655 | -0.00225 | -0.007115
-0.57 | -0.0006415 | -0.00205 | -0.006815
-0.56 | -0.00061 | -0.002035 | -0.005975
-0.55 | -0.000533 | -0.001975 | -0.00617
-0.54 | -0.000506 | -0.00184 | -0.00591
-0.53 | -0.000506 | -0.00189 | -0.006375
-0.52 | -0.0004375 | -0.00182 | -0.00538
-0.51 | -0.000358 | -0.001199 | -0.003875
-0.5 | -0.000287 | -0.00093 | -0.00362
-0.49 | -0.000174 | -0.0011585 | -0.0028
-0.48 | -0.000121 | -0.0006755 | -0.002115
-0.47 | 2.6e-05 | -8.65e-05 | -0.0009
-0.46 | 0.000236 | 0.000516 | 0.001065
-0.45 | 0.00047 | 0.0012475 | 0.004285
-0.44 | 0.000829 | 0.002334 | 0.008615
-0.43 | 0.001241 | 0.0041015 | 0.01367
-0.42 | 0.0018725 | 0.0061355 | 0.020265
-0.41 | 0.0027475 | 0.008825 | 0.02972
-0.4 | 0.003934 | 0.012685 | 0.043845
-0.39 | 0.005571 | 0.0178 | 0.06303
-0.38 | 0.007726 | 0.025445 | 0.089095
-0.37 | 0.010778 | 0.03575 | 0.129595
-0.36 | 0.016447 | 0.04897 | 0.181855
-0.35 | 0.022475 | 0.068915 | 0.25215
-0.34 | 0.02938 | 0.09559 | 0.3538
-0.33 | 0.040035 | 0.135655 | 0.49285
-0.32 | 0.054945 | 0.18484 | 0.68605
-0.31 | 0.075905 | 0.25075 | 0.94675
-0.3 | 0.10332 | 0.3476 | 1.30465
-0.29 | 0.150525 | 0.46905 | 1.82555
-0.28 | 0.205045 | 0.65125 | 2.46635
-0.27 | 0.26755 | 0.89105 | 3.353
-0.26 | 0.3615 | 1.2024 | 4.605
-0.25 | 0.49385 | 1.68835 | 6.2425
-0.24 | 0.676 | 2.2688 | 8.4225
-0.23 | 0.91585 | 3.002 | 11.236
-0.22 | 1.226 | 4.0595 | 15.3315
-0.21 | 1.71775 | 5.4105 | 20.2255
-0.2 | 2.3221 | 7.2965 | 26.78
-0.19 | 3.085 | 9.823 | 35.75
-0.18 | 4.075 | 12.939 | 46.71
-0.17 | 5.457 | 16.9495 | 60.08
-0.16 | 7.283 | 22.47 | 76.915
-0.15 | 9.649 | 29.635 | 98.985
-0.14 | 12.678 | 38.57 | 125.195
-0.13 | 16.7045 | 49.42 | 153.885
-0.12 | 22.005 | 63.365 | 187.15
-0.11 | 28.595 | 80.745 | 225.4
-0.1 | 37.16 | 102.455 | 268.75
-0.09 | 47.91 | 127.17 | 314.45
-0.08 | 60.74 | 156.775 | 356.7
-0.07 | 76.005 | 191.15 | 408.75
-0.06 | 95.4 | 229.85 | 469.65
-0.05 | 115.285 | 271.15 | 516.7
-0.04 | 139.295 | 317.5 | 565.2
-0.03 | 170.35 | 368.9 | 617.15
-0.02 | 200.1 | 419.7 | 669.75
-0.01 | 234.45 | 468.2 | 725.95
0 | 270.05 | 520.8 | 772.6
0.01 | 301.2 | 575.45 | 811.5
0.02 | 336.05 | 627.1 | 859
0.03 | 372.55 | 675.9 | 896
0.04 | 402.1 | 718.25 | 934.5
0.05 | 427.25 | 756.5 | 972
0.06 | 456.2 | 805.5 | 1004
0.07 | 476.05 | 846 | 1036
0.08 | 488.8 | 874 | 1053.5
0.09 | 501.35 | 912 | 1079
0.1 | 501.55 | 936 | 1108.5
0.11 | 508.4 | 968.5 | 1135
0.12 | 512 | 1001.5 | 1140
0.13 | 501 | 1013 | 1152
0.14 | 492 | 1027 | 1173
0.15 | 479.5 | 1057.5 | 1185.5
0.16 | 469.5 | 1080 | 1200
0.17 | 455 | 1080.5 | 1193.5
0.18 | 428.5 | 1095.5 | 1199
0.19 | 407 | 1104.5 | 1214.5
0.2 | 394.5 | 1120.5 | 1219.5
0.21 | 374 | 1136 | 1220.5
0.22 | 354 | 1133 | 1211.5
0.23 | 346 | 1137 | 1215
0.24 | 317.5 | 1136.5 | 1222
0.25 | 286.5 | 1138.5 | 1212.5
0.26 | 274 | 1137 | 1195.5
0.27 | 258 | 1129 | 1196.5
0.28 | 253.5 | 1124 | 1194.5
0.29 | 239 | 1123 | 1185
0.3 | 210.5 | 1118 | 1182.5
0.31 | 197.5 | 1107 | 1158.5
0.32 | 187 | 1097 | 1150.5
0.33 | 184.5 | 1079 | 1147
0.34 | 173.5 | 1068 | 1130
0.35 | 145 | 1056 | 1116.5
0.36 | 140 | 1046 | 1100
0.37 | 148 | 1033.5 | 1086.5
0.38 | 132.5 | 999.5 | 1068.5
0.39 | 117 | 979 | 1051
0.4 | 108.5 | 964.5 | 1025
0.41 | 94.5 | 948 | 1016.5
0.42 | 107 | 923.5 | 1001.5
0.43 | 105.5 | 889.5 | 972
0.44 | 79.5 | 864 | 956
0.45 | 77.5 | 845.5 | 925
0.46 | 74.5 | 818.5 | 892.5
0.47 | 80.5 | 782 | 870.5
0.48 | 77.5 | 755.5 | 860
0.49 | 57.5 | 730.5 | 850
0.5 | 54 | 715 | 840