## IDS-VDS Characteristic (mA-mm)
VGS (V) | VDS = 0.100 V | VDS = 0.500 V | VDS = 0.900 V
-0.75 | 0.00030201 | 0.0011709 | 0.0037755
-0.74 | 0.00028733 | 0.0011262 | 0.0036809
-0.73 | 0.00027218 | 0.0010906 | 0.0035555
-0.72 | 0.00026208 | 0.0010468 | 0.0034591
-0.71 | 0.00025097 | 0.0010139 | 0.0033355
-0.7 | 0.00023745 | 0.0009728 | 0.0032316
-0.69 | 0.00022936 | 0.0009285 | 0.0031498
-0.68 | 0.00021937 | 0.0009058 | 0.003047
-0.67 | 0.00021218 | 0.0008767 | 0.0029472
-0.66 | 0.00020087 | 0.0008377 | 0.0028546
-0.65 | 0.00019166 | 0.0008083 | 0.002779
-0.64 | 0.00018349 | 0.0007786 | 0.0026919
-0.63 | 0.00017411 | 0.0007513 | 0.0026135
-0.62 | 0.00016673 | 0.0007285 | 0.0025181
-0.61 | 0.00015853 | 0.0006997 | 0.0024499
-0.6 | 0.00015344 | 0.0006735 | 0.0023782
-0.59 | 0.0001453 | 0.0006559 | 0.002298
-0.58 | 0.00013917 | 0.0006308 | 0.0022212
-0.57 | 0.0001325 | 0.0006038 | 0.0021619
-0.56 | 0.00012632 | 0.0005823 | 0.0020933
-0.55 | 0.00011983 | 0.0005649 | 0.0020254
-0.54 | 0.00011527 | 0.0005437 | 0.0019575
-0.53 | 0.00011148 | 0.0005297 | 0.0019007
-0.52 | 0.00010609 | 0.0005085 | 0.0018516
-0.51 | 0.00010271 | 0.00049268 | 0.0017948
-0.5 | 9.939e-05 | 0.00048124 | 0.0017544
-0.49 | 9.677e-05 | 0.0004699 | 0.0017325
-0.48 | 9.461e-05 | 0.00046568 | 0.0017003
-0.47 | 9.454e-05 | 0.0004589 | 0.0016881
-0.46 | 9.583e-05 | 0.00046043 | 0.0016964
-0.45 | 9.862e-05 | 0.00047 | 0.0017205
-0.44 | 0.00010467 | 0.00048887 | 0.0017948
-0.43 | 0.00011505 | 0.00052045 | 0.0018773
-0.42 | 0.00013079 | 0.00056763 | 0.0020422
-0.41 | 0.0001535 | 0.0006474 | 0.0022913
-0.4 | 0.00018576 | 0.0007518 | 0.0026552
-0.39 | 0.00023213 | 0.0009037 | 0.0031797
-0.38 | 0.00029815 | 0.0011169 | 0.0039362
-0.37 | 0.00038846 | 0.0014181 | 0.0049911
-0.36 | 0.00051321 | 0.0018377 | 0.006549
-0.35 | 0.0007203 | 0.0024085 | 0.008617
-0.34 | 0.0009694 | 0.0032218 | 0.011619
-0.33 | 0.0013084 | 0.0043249 | 0.015704
-0.32 | 0.0017721 | 0.005937 | 0.021401
-0.31 | 0.0024134 | 0.008049 | 0.029444
-0.3 | 0.0033029 | 0.011012 | 0.040676
-0.29 | 0.0045232 | 0.015045 | 0.055497
-0.28 | 0.006315 | 0.020496 | 0.07665
-0.27 | 0.008615 | 0.028158 | 0.10524
-0.26 | 0.011685 | 0.038471 | 0.145
-0.25 | 0.015925 | 0.052469 | 0.19665
-0.24 | 0.021684 | 0.07196 | 0.26879
-0.23 | 0.0295 | 0.09807 | 0.36576
-0.22 | 0.040024 | 0.13229 | 0.4951
-0.21 | 0.054173 | 0.17964 | 0.6694
-0.2 | 0.07469 | 0.24147 | 0.902
-0.19 | 0.10067 | 0.32587 | 1.2102
-0.18 | 0.13633 | 0.43828 | 1.6188
-0.17 | 0.18284 | 0.5856 | 2.1417
-0.16 | 0.24609 | 0.7834 | 2.8281
-0.15 | 0.32889 | 1.0387 | 3.6989
-0.14 | 0.44025 | 1.3765 | 4.803
-0.13 | 0.5857 | 1.8142 | 6.214
-0.12 | 0.7754 | 2.3742 | 7.93
-0.11 | 1.0285 | 3.094 | 10.003
-0.1 | 1.3502 | 4.0078 | 12.448
-0.09 | 1.7811 | 5.136 | 15.384
-0.08 | 2.3191 | 6.566 | 18.783
-0.07 | 2.9964 | 8.3 | 22.662
-0.06 | 3.8632 | 10.396 | 27.088
-0.05 | 4.9149 | 12.933 | 31.94
-0.04 | 6.176 | 15.895 | 37.428
-0.03 | 7.724 | 19.329 | 43.398
-0.02 | 9.588 | 23.269 | 49.878
-0.01 | 11.765 | 27.744 | 56.807
0 | 14.316 | 32.689 | 64.42
0.01 | 17.185 | 38.272 | 72.33
0.02 | 20.336 | 44.232 | 80.63
0.03 | 23.965 | 50.85 | 89.49
0.04 | 27.808 | 57.69 | 98.68
0.05 | 32 | 65.24 | 108.07
0.06 | 36.436 | 73.07 | 118.07
0.07 | 41.118 | 81.27 | 128.29
0.08 | 45.938 | 89.97 | 138.78
0.09 | 50.898 | 98.91 | 149.57
0.1 | 55.956 | 108.17 | 160.35
0.11 | 60.95 | 117.81 | 171.62
0.12 | 66.1 | 127.53 | 183.12
0.13 | 71.21 | 137.63 | 194.68
0.14 | 76.19 | 147.97 | 206.37
0.15 | 81.07 | 158.41 | 218
0.16 | 85.85 | 169.2 | 230.14
0.17 | 90.36 | 179.83 | 242.11
0.18 | 94.76 | 190.84 | 254.13
0.19 | 99.04 | 201.92 | 266.11
0.2 | 103.17 | 213.14 | 278.3
0.21 | 107.01 | 224.39 | 290.56
0.22 | 110.62 | 235.69 | 302.74
0.23 | 113.99 | 247.02 | 314.95
0.24 | 117.19 | 258.4 | 326.96
0.25 | 120.44 | 269.94 | 339.32
0.26 | 123.29 | 281.15 | 351.41
0.27 | 126.01 | 292.61 | 363.4
0.28 | 128.51 | 303.97 | 375.45
0.29 | 130.94 | 315.19 | 387.31
0.3 | 133.16 | 326.59 | 399.28
0.31 | 135.28 | 337.55 | 410.98
0.32 | 137.29 | 348.67 | 422.62
0.33 | 139.11 | 359.72 | 434.07
0.34 | 140.95 | 370.49 | 445.53
0.35 | 142.4 | 381.08 | 456.77
0.36 | 143.92 | 391.59 | 467.87
0.37 | 145.46 | 402.12 | 479.02
0.38 | 146.57 | 412.32 | 489.62
0.39 | 147.97 | 422.28 | 500.39
0.4 | 149.03 | 431.99 | 510.76
0.41 | 150.22 | 441.57 | 521.03
0.42 | 151.28 | 451.06 | 531.33
0.43 | 152.2 | 460.22 | 541.11
0.44 | 153.08 | 469.06 | 550.88
0.45 | 154.04 | 477.54 | 560.27
0.46 | 154.85 | 486.04 | 569.65
0.47 | 155.57 | 494.09 | 578.4
0.48 | 156.47 | 501.87 | 587
0.49 | 157.03 | 509.29 | 595.7
0.5 | 157.71 | 516.45 | 603.9

## Tranconductance (mS-mm)
VGS (V) | VDS = 0.100 V | VDS = 0.500 V | VDS = 0.900 V
-0.75 | -0.001468 | -0.00447 | -0.00946
-0.74 | -0.0014915 | -0.004015 | -0.011
-0.73 | -0.0012625 | -0.00397 | -0.01109
-0.72 | -0.0010605 | -0.003835 | -0.011
-0.71 | -0.0012315 | -0.0037 | -0.011375
-0.7 | -0.0010805 | -0.00427 | -0.009285
-0.69 | -0.000904 | -0.00335 | -0.00923
-0.68 | -0.000859 | -0.00259 | -0.01013
-0.67 | -0.000925 | -0.003405 | -0.00962
-0.66 | -0.001026 | -0.00342 | -0.00841
-0.65 | -0.000869 | -0.002955 | -0.008135
-0.64 | -0.0008775 | -0.00285 | -0.008275
-0.63 | -0.000838 | -0.002505 | -0.00869
-0.62 | -0.000779 | -0.00258 | -0.00818
-0.61 | -0.0006645 | -0.00275 | -0.006995
-0.6 | -0.0006615 | -0.00219 | -0.007595
-0.59 | -0.0007135 | -0.002135 | -0.00785
-0.58 | -0.00064 | -0.002605 | -0.006805
-0.57 | -0.0006425 | -0.002425 | -0.006395
-0.56 | -0.0006335 | -0.001945 | -0.006825
-0.55 | -0.0005525 | -0.00193 | -0.00679
-0.54 | -0.0004175 | -0.00176 | -0.006235
-0.53 | -0.000459 | -0.00176 | -0.005295
-0.52 | -0.0004385 | -0.001851 | -0.005295
-0.51 | -0.000335 | -0.001363 | -0.00486
-0.5 | -0.000297 | -0.001139 | -0.003115
-0.49 | -0.000239 | -0.000778 | -0.002705
-0.48 | -0.0001115 | -0.00055 | -0.00222
-0.47 | 6.1e-05 | -0.0002625 | -0.000195
-0.46 | 0.000204 | 0.000555 | 0.00162
-0.45 | 0.000442 | 0.001422 | 0.00492
-0.44 | 0.0008215 | 0.0025225 | 0.00784
-0.43 | 0.001306 | 0.003938 | 0.01237
-0.42 | 0.0019225 | 0.0063475 | 0.0207
-0.41 | 0.0027485 | 0.0092085 | 0.03065
-0.4 | 0.0039315 | 0.012815 | 0.04442
-0.39 | 0.0056195 | 0.018255 | 0.06405
-0.38 | 0.0078165 | 0.02572 | 0.09057
-0.37 | 0.010753 | 0.03604 | 0.13064
-0.36 | 0.016592 | 0.04952 | 0.181295
-0.35 | 0.0228095 | 0.069205 | 0.2535
-0.34 | 0.029405 | 0.09582 | 0.35435
-0.33 | 0.040135 | 0.13576 | 0.4891
-0.32 | 0.05525 | 0.186205 | 0.687
-0.31 | 0.07654 | 0.25375 | 0.96375
-0.3 | 0.10549 | 0.3498 | 1.30265
-0.29 | 0.150605 | 0.4742 | 1.7987
-0.28 | 0.20459 | 0.65565 | 2.48715
-0.27 | 0.2685 | 0.89875 | 3.4175
-0.26 | 0.3655 | 1.21555 | 4.5705
-0.25 | 0.49995 | 1.67445 | 6.1895
-0.24 | 0.67875 | 2.28005 | 8.4555
-0.23 | 0.917 | 3.0165 | 11.3155
-0.22 | 1.23365 | 4.0785 | 15.182
-0.21 | 1.7333 | 5.459 | 20.345
-0.2 | 2.32485 | 7.3115 | 27.04
-0.19 | 3.082 | 9.8405 | 35.84
-0.18 | 4.1085 | 12.9865 | 46.575
-0.17 | 5.488 | 17.256 | 60.465
-0.16 | 7.3025 | 22.655 | 77.86
-0.15 | 9.708 | 29.655 | 98.745
-0.14 | 12.8405 | 38.775 | 125.755
-0.13 | 16.7575 | 49.885 | 156.35
-0.12 | 22.14 | 63.99 | 189.45
-0.11 | 28.74 | 81.68 | 225.9
-0.1 | 37.63 | 102.1 | 269.05
-0.09 | 48.445 | 127.91 | 316.75
-0.08 | 60.765 | 158.2 | 363.9
-0.07 | 77.205 | 191.5 | 415.25
-0.06 | 95.925 | 231.65 | 463.9
-0.05 | 115.64 | 274.95 | 517
-0.04 | 140.455 | 319.8 | 572.9
-0.03 | 170.6 | 368.7 | 622.5
-0.02 | 202.05 | 420.75 | 670.45
-0.01 | 236.4 | 471 | 727.1
0 | 271 | 526.4 | 776.15
0.01 | 301 | 577.15 | 810.5
0.02 | 339 | 628.9 | 858
0.03 | 373.6 | 672.9 | 902.5
0.04 | 401.75 | 719.5 | 929
0.05 | 431.4 | 769 | 969.5
0.06 | 455.9 | 801.5 | 1011
0.07 | 475.1 | 845 | 1035.5
0.08 | 489 | 882 | 1064
0.09 | 500.9 | 910 | 1078.5
0.1 | 502.6 | 945 | 1102.5
0.11 | 507.2 | 968 | 1138.5
0.12 | 513 | 991 | 1153
0.13 | 504.5 | 1022 | 1162.5
0.14 | 493 | 1039 | 1166
0.15 | 483 | 1061.5 | 1188.5
0.16 | 464.5 | 1071 | 1205.5
0.17 | 445.5 | 1082 | 1199.5
0.18 | 434 | 1104.5 | 1200
0.19 | 420.5 | 1115 | 1208.5
0.2 | 398.5 | 1123.5 | 1222.5
0.21 | 372.5 | 1127.5 | 1222
0.22 | 349 | 1131.5 | 1219.5
0.23 | 328.5 | 1135.5 | 1211
0.24 | 322.5 | 1146 | 1218.5
0.25 | 305 | 1137.5 | 1222.5
0.26 | 278.5 | 1133.5 | 1204
0.27 | 261 | 1141 | 1202
0.28 | 246.5 | 1129 | 1195.5
0.29 | 232.5 | 1131 | 1191.5
0.3 | 217 | 1118 | 1183.5
0.31 | 206.5 | 1104 | 1167
0.32 | 191.5 | 1108.5 | 1154.5
0.33 | 183 | 1091 | 1145.5
0.34 | 164.5 | 1068 | 1135
0.35 | 148.5 | 1055 | 1117
0.36 | 153 | 1052 | 1112.5
0.37 | 132.5 | 1036.5 | 1087.5
0.38 | 125.5 | 1008 | 1068.5
0.39 | 123 | 983.5 | 1057
0.4 | 112.5 | 964.5 | 1032
0.41 | 112.5 | 953.5 | 1028.5
0.42 | 99 | 932.5 | 1004
0.43 | 90 | 900 | 977.5
0.44 | 92 | 866 | 958
0.45 | 88.5 | 849 | 938.5
0.46 | 76.5 | 827.5 | 906.5
0.47 | 81 | 791.5 | 867.5
0.48 | 73 | 760 | 865
0.49 | 62 | 729 | 845
0.5 | 68 | 716 | 820