## IDS-VDS Characteristic (mA-mm)
VGS (V) | VDS = 0.100 V | VDS = 0.500 V | VDS = 0.900 V
-0.75 | 0.00031992 | 0.0012602 | 0.0040586
-0.74 | 0.00030523 | 0.0012109 | 0.0039481
-0.73 | 0.00029133 | 0.0011627 | 0.0038163
-0.72 | 0.00028025 | 0.0011276 | 0.0037088
-0.71 | 0.00026677 | 0.0010851 | 0.0035893
-0.7 | 0.00025383 | 0.0010528 | 0.003468
-0.69 | 0.00024164 | 0.0010144 | 0.0033627
-0.68 | 0.00023052 | 0.0009802 | 0.0032642
-0.67 | 0.00022031 | 0.0009395 | 0.0031549
-0.66 | 0.00020981 | 0.0009083 | 0.0030682
-0.65 | 0.00020119 | 0.0008755 | 0.002979
-0.64 | 0.00019059 | 0.0008443 | 0.0028977
-0.63 | 0.00018233 | 0.0008068 | 0.0028031
-0.62 | 0.00017528 | 0.000781 | 0.0027048
-0.61 | 0.00016767 | 0.0007499 | 0.0026302
-0.6 | 0.00015957 | 0.0007188 | 0.0025337
-0.59 | 0.00015185 | 0.0006979 | 0.002479
-0.58 | 0.0001446 | 0.0006668 | 0.0024136
-0.57 | 0.00013771 | 0.0006481 | 0.0023226
-0.56 | 0.00013088 | 0.0006253 | 0.0022349
-0.55 | 0.0001256 | 0.0006033 | 0.0021814
-0.54 | 0.00012011 | 0.0005817 | 0.0021123
-0.53 | 0.00011558 | 0.0005657 | 0.0020515
-0.52 | 0.0001112 | 0.0005451 | 0.0019905
-0.51 | 0.00010613 | 0.0005299 | 0.0019424
-0.5 | 0.00010196 | 0.0005094 | 0.0018935
-0.49 | 9.981e-05 | 0.0005035 | 0.00186
-0.48 | 9.836e-05 | 0.00049356 | 0.001832
-0.47 | 9.698e-05 | 0.00048863 | 0.0018099
-0.46 | 9.877e-05 | 0.00049078 | 0.0018224
-0.45 | 0.00010212 | 0.00049594 | 0.0018437
-0.44 | 0.00010819 | 0.00051412 | 0.0018941
-0.43 | 0.00011891 | 0.00054285 | 0.0019936
-0.42 | 0.00013448 | 0.0005982 | 0.0021603
-0.41 | 0.0001568 | 0.0006718 | 0.0024116
-0.4 | 0.00019036 | 0.0007748 | 0.0027719
-0.39 | 0.00023816 | 0.0009352 | 0.0033058
-0.38 | 0.00030496 | 0.0011473 | 0.004056
-0.37 | 0.000397 | 0.0014536 | 0.0051137
-0.36 | 0.00052515 | 0.0018713 | 0.006708
-0.35 | 0.0007362 | 0.0024714 | 0.008846
-0.34 | 0.0009913 | 0.0032935 | 0.011835
-0.33 | 0.0013354 | 0.0044101 | 0.016043
-0.32 | 0.0018153 | 0.006094 | 0.021851
-0.31 | 0.0024681 | 0.008233 | 0.030034
-0.3 | 0.0033764 | 0.011256 | 0.041226
-0.29 | 0.0046145 | 0.015329 | 0.056819
-0.28 | 0.006479 | 0.020942 | 0.07818
-0.27 | 0.008827 | 0.028671 | 0.10704
-0.26 | 0.012018 | 0.039185 | 0.1469
-0.25 | 0.016343 | 0.053348 | 0.20063
-0.24 | 0.022218 | 0.07317 | 0.27339
-0.23 | 0.030202 | 0.09953 | 0.37258
-0.22 | 0.040899 | 0.13446 | 0.50546
-0.21 | 0.055595 | 0.18146 | 0.6798
-0.2 | 0.07637 | 0.24517 | 0.915
-0.19 | 0.10312 | 0.32976 | 1.2305
-0.18 | 0.13853 | 0.44286 | 1.6463
-0.17 | 0.18689 | 0.5929 | 2.18
-0.16 | 0.2502 | 0.792 | 2.8543
-0.15 | 0.33412 | 1.0484 | 3.7548
-0.14 | 0.44739 | 1.3903 | 4.8829
-0.13 | 0.5936 | 1.8304 | 6.295
-0.12 | 0.79 | 2.3935 | 7.965
-0.11 | 1.0409 | 3.1133 | 10.081
-0.1 | 1.3765 | 4.0338 | 12.558
-0.09 | 1.8045 | 5.2015 | 15.476
-0.08 | 2.3492 | 6.612 | 18.957
-0.07 | 3.0339 | 8.364 | 22.769
-0.06 | 3.8973 | 10.428 | 27.194
-0.05 | 4.98 | 12.999 | 32.114
-0.04 | 6.22 | 15.983 | 37.602
-0.03 | 7.814 | 19.436 | 43.498
-0.02 | 9.662 | 23.409 | 49.976
-0.01 | 11.875 | 27.859 | 56.959
0 | 14.407 | 32.926 | 64.59
0.01 | 17.317 | 38.444 | 72.51
0.02 | 20.498 | 44.428 | 80.89
0.03 | 24.12 | 50.964 | 89.65
0.04 | 28.023 | 57.97 | 98.85
0.05 | 32.207 | 65.4 | 108.44
0.06 | 36.69 | 73.34 | 118.27
0.07 | 41.368 | 81.64 | 128.57
0.08 | 46.217 | 90.24 | 138.93
0.09 | 51.214 | 99.33 | 149.75
0.1 | 56.257 | 108.41 | 160.76
0.11 | 61.27 | 118.07 | 171.93
0.12 | 66.42 | 128.01 | 183.51
0.13 | 71.53 | 138.1 | 194.93
0.14 | 76.49 | 148.45 | 206.69
0.15 | 81.33 | 158.8 | 218.46
0.16 | 86.16 | 169.61 | 230.41
0.17 | 90.84 | 180.44 | 242.39
0.18 | 95.19 | 191.37 | 254.42
0.19 | 99.47 | 202.3 | 266.54
0.2 | 103.44 | 213.53 | 278.74
0.21 | 107.27 | 224.91 | 291.08
0.22 | 110.92 | 236.25 | 303.1
0.23 | 114.56 | 247.68 | 315.41
0.24 | 117.75 | 258.91 | 327.56
0.25 | 120.76 | 270.49 | 339.73
0.26 | 123.66 | 281.86 | 352.02
0.27 | 126.21 | 293.24 | 363.91
0.28 | 129.02 | 304.62 | 376.03
0.29 | 131.36 | 315.75 | 387.97
0.3 | 133.61 | 327.18 | 399.93
0.31 | 135.71 | 338.34 | 411.6
0.32 | 137.65 | 349.4 | 423.26
0.33 | 139.54 | 360.36 | 434.81
0.34 | 141.34 | 371.16 | 446.19
0.35 | 142.94 | 381.84 | 457.54
0.36 | 144.39 | 392.43 | 468.48
0.37 | 145.89 | 402.9 | 479.68
0.38 | 147.17 | 413 | 490.5
0.39 | 148.54 | 423.05 | 501.11
0.4 | 149.71 | 432.83 | 511.65
0.41 | 150.53 | 442.46 | 521.79
0.42 | 151.92 | 451.98 | 532.05
0.43 | 152.82 | 461 | 541.92
0.44 | 153.72 | 469.9 | 551.58
0.45 | 154.56 | 478.53 | 561.08
0.46 | 155.21 | 486.96 | 570.1
0.47 | 156.11 | 494.97 | 579.2
0.48 | 156.91 | 502.73 | 588
0.49 | 157.55 | 510.23 | 596.5
0.5 | 158.11 | 517.48 | 604.7

## Tranconductance (mS-mm)
VGS (V) | VDS = 0.100 V | VDS = 0.500 V | VDS = 0.900 V
-0.75 | -0.001469 | -0.00493 | -0.01105
-0.74 | -0.0014295 | -0.004875 | -0.012115
-0.73 | -0.001249 | -0.004165 | -0.011965
-0.72 | -0.001228 | -0.00388 | -0.01135
-0.71 | -0.001321 | -0.00374 | -0.01204
-0.7 | -0.0012565 | -0.003535 | -0.01133
-0.69 | -0.0011655 | -0.00363 | -0.01019
-0.68 | -0.0010665 | -0.003745 | -0.01039
-0.67 | -0.0010355 | -0.003595 | -0.0098
-0.66 | -0.000956 | -0.0032 | -0.008795
-0.65 | -0.000961 | -0.0032 | -0.008525
-0.64 | -0.000943 | -0.003435 | -0.008795
-0.63 | -0.0007655 | -0.003165 | -0.009645
-0.62 | -0.000733 | -0.002845 | -0.008645
-0.61 | -0.0007855 | -0.00311 | -0.008555
-0.6 | -0.000791 | -0.0026 | -0.00756
-0.59 | -0.0007485 | -0.0026 | -0.006005
-0.58 | -0.000707 | -0.00249 | -0.00782
-0.57 | -0.000686 | -0.002075 | -0.008935
-0.56 | -0.0006055 | -0.00224 | -0.00706
-0.55 | -0.0005385 | -0.00218 | -0.00613
-0.54 | -0.000501 | -0.00188 | -0.006495
-0.53 | -0.0004455 | -0.00183 | -0.00609
-0.52 | -0.0004725 | -0.00179 | -0.005455
-0.51 | -0.000462 | -0.001785 | -0.00485
-0.5 | -0.000316 | -0.00132 | -0.00412
-0.49 | -0.00018 | -0.000792 | -0.003075
-0.48 | -0.0001415 | -0.0007435 | -0.002505
-0.47 | 2.05e-05 | -0.000139 | -0.00048
-0.46 | 0.000257 | 0.0003655 | 0.00169
-0.45 | 0.000471 | 0.001167 | 0.003585
-0.44 | 0.0008395 | 0.0023455 | 0.007495
-0.43 | 0.0013145 | 0.004204 | 0.01331
-0.42 | 0.0018945 | 0.0064475 | 0.0209
-0.41 | 0.002794 | 0.00883 | 0.03058
-0.4 | 0.004068 | 0.01317 | 0.04471
-0.39 | 0.00573 | 0.018625 | 0.064205
-0.38 | 0.007942 | 0.02592 | 0.090395
-0.37 | 0.0110095 | 0.0362 | 0.1326
-0.36 | 0.01696 | 0.05089 | 0.186615
-0.35 | 0.0233075 | 0.07111 | 0.25635
-0.34 | 0.02996 | 0.096935 | 0.35985
-0.33 | 0.0412 | 0.140025 | 0.5008
-0.32 | 0.056635 | 0.191145 | 0.69955
-0.31 | 0.078055 | 0.2581 | 0.96875
-0.3 | 0.10732 | 0.3548 | 1.33925
-0.29 | 0.15513 | 0.4843 | 1.8477
-0.28 | 0.210625 | 0.6671 | 2.51105
-0.27 | 0.27695 | 0.91215 | 3.436
-0.26 | 0.3758 | 1.23385 | 4.6795
-0.25 | 0.51 | 1.69925 | 6.3245
-0.24 | 0.69295 | 2.3091 | 8.5975
-0.23 | 0.93405 | 3.0645 | 11.6035
-0.22 | 1.26965 | 4.0965 | 15.361
-0.21 | 1.77355 | 5.5355 | 20.477
-0.2 | 2.37625 | 7.415 | 27.535
-0.19 | 3.108 | 9.8845 | 36.565
-0.18 | 4.1885 | 13.157 | 47.475
-0.17 | 5.5835 | 17.457 | 60.4
-0.16 | 7.3615 | 22.775 | 78.74
-0.15 | 9.8595 | 29.915 | 101.43
-0.14 | 12.974 | 39.1 | 127.01
-0.13 | 17.1305 | 50.16 | 154.105
-0.12 | 22.365 | 64.145 | 189.3
-0.11 | 29.325 | 82.015 | 229.65
-0.1 | 38.18 | 104.41 | 269.75
-0.09 | 48.635 | 128.91 | 319.95
-0.08 | 61.47 | 158.125 | 364.65
-0.07 | 77.405 | 190.8 | 411.85
-0.06 | 97.305 | 231.75 | 467.25
-0.05 | 116.135 | 277.75 | 520.4
-0.04 | 141.7 | 321.85 | 569.2
-0.03 | 172.1 | 371.3 | 618.7
-0.02 | 203.05 | 421.15 | 673.05
-0.01 | 237.25 | 475.85 | 730.7
0 | 272.1 | 529.25 | 777.55
0.01 | 304.55 | 575.1 | 815
0.02 | 340.15 | 626 | 857
0.03 | 376.25 | 677.1 | 898
0.04 | 404.35 | 721.8 | 939.5
0.05 | 433.35 | 768.5 | 971
0.06 | 458.05 | 812 | 1006.5
0.07 | 476.35 | 845 | 1033
0.08 | 492.3 | 884.5 | 1059
0.09 | 502 | 908.5 | 1091.5
0.1 | 502.8 | 937 | 1109
0.11 | 508.15 | 980 | 1137.5
0.12 | 513 | 1001.5 | 1150
0.13 | 503.5 | 1022 | 1159
0.14 | 490 | 1035 | 1176.5
0.15 | 483.5 | 1058 | 1186
0.16 | 475.5 | 1082 | 1196.5
0.17 | 451.5 | 1088 | 1200.5
0.18 | 431.5 | 1093 | 1207.5
0.19 | 412.5 | 1108 | 1216
0.2 | 390 | 1130.5 | 1227
0.21 | 374 | 1136 | 1218
0.22 | 364.5 | 1138.5 | 1216.5
0.23 | 341.5 | 1133 | 1223
0.24 | 310 | 1140.5 | 1216
0.25 | 295.5 | 1147.5 | 1223
0.26 | 272.5 | 1137.5 | 1209
0.27 | 268 | 1138 | 1200.5
0.28 | 257.5 | 1125.5 | 1203
0.29 | 229.5 | 1128 | 1195
0.3 | 217.5 | 1129.5 | 1181.5
0.31 | 202 | 1111 | 1166.5
0.32 | 191.5 | 1101 | 1160.5
0.33 | 184.5 | 1088 | 1146.5
0.34 | 170 | 1074 | 1136.5
0.35 | 152.5 | 1063.5 | 1114.5
0.36 | 147.5 | 1053 | 1107
0.37 | 139 | 1028.5 | 1101
0.38 | 132.5 | 1007.5 | 1071.5
0.39 | 127 | 991.5 | 1057.5
0.4 | 99.5 | 970.5 | 1034
0.41 | 110.5 | 957.5 | 1020
0.42 | 114.5 | 927 | 1006.5
0.43 | 90 | 896 | 976.5
0.44 | 87 | 876.5 | 958
0.45 | 74.5 | 853 | 926
0.46 | 77.5 | 822 | 906
0.47 | 85 | 788.5 | 895
0.48 | 72 | 763 | 865
0.49 | 60 | 737.5 | 835
0.5 | 56 | 725 | 820