## IDS-VDS Characteristic (mA-mm)
VGS (V) | VDS = 0.100 V | VDS = 0.500 V | VDS = 0.900 V
-0.75 | 0.00034019 | 0.0013832 | 0.004544
-0.74 | 0.00032537 | 0.0013407 | 0.004432
-0.73 | 0.00031187 | 0.001296 | 0.004271
-0.72 | 0.00029577 | 0.0012419 | 0.004158
-0.71 | 0.00028272 | 0.0012015 | 0.0040204
-0.7 | 0.00026866 | 0.0011604 | 0.0039082
-0.69 | 0.00025671 | 0.0011151 | 0.0037826
-0.68 | 0.00024507 | 0.0010743 | 0.0036657
-0.67 | 0.00023397 | 0.0010323 | 0.003534
-0.66 | 0.00022172 | 0.000988 | 0.0034448
-0.65 | 0.00021299 | 0.0009561 | 0.0033314
-0.64 | 0.0002028 | 0.0009216 | 0.0032256
-0.63 | 0.00019345 | 0.0008911 | 0.0031332
-0.62 | 0.00018466 | 0.0008573 | 0.0030323
-0.61 | 0.00017655 | 0.0008258 | 0.0029409
-0.6 | 0.00016816 | 0.0007947 | 0.0028585
-0.59 | 0.00015983 | 0.0007637 | 0.0027569
-0.58 | 0.00015271 | 0.0007396 | 0.0026773
-0.57 | 0.00014551 | 0.0007086 | 0.0025725
-0.56 | 0.00013927 | 0.000685 | 0.0025011
-0.55 | 0.00013242 | 0.0006606 | 0.0024233
-0.54 | 0.00012705 | 0.0006353 | 0.0023364
-0.53 | 0.00012148 | 0.0006116 | 0.0022825
-0.52 | 0.00011534 | 0.000594 | 0.0021958
-0.51 | 0.00011147 | 0.0005757 | 0.0021553
-0.5 | 0.00010774 | 0.0005603 | 0.0020835
-0.49 | 0.00010464 | 0.0005481 | 0.0020476
-0.48 | 0.00010231 | 0.0005363 | 0.0020143
-0.47 | 0.00010114 | 0.0005258 | 0.0019846
-0.46 | 0.00010211 | 0.000525 | 0.0019767
-0.45 | 0.00010454 | 0.0005286 | 0.001997
-0.44 | 0.00010985 | 0.0005462 | 0.0020441
-0.43 | 0.00011963 | 0.0005707 | 0.0021322
-0.42 | 0.00013408 | 0.0006152 | 0.0022723
-0.41 | 0.00015585 | 0.0006855 | 0.0025052
-0.4 | 0.00018743 | 0.0007853 | 0.0028376
-0.39 | 0.00023215 | 0.0009288 | 0.0033428
-0.38 | 0.00029525 | 0.0011311 | 0.0040652
-0.37 | 0.00038436 | 0.0014198 | 0.0050703
-0.36 | 0.00050842 | 0.0018168 | 0.006594
-0.35 | 0.0007097 | 0.0023814 | 0.008635
-0.34 | 0.0009555 | 0.0031699 | 0.011518
-0.33 | 0.0012905 | 0.0042544 | 0.015494
-0.32 | 0.0017541 | 0.00582 | 0.021124
-0.31 | 0.0023831 | 0.007832 | 0.02888
-0.3 | 0.0032675 | 0.010698 | 0.039726
-0.29 | 0.0044725 | 0.014615 | 0.054649
-0.28 | 0.006294 | 0.019983 | 0.07532
-0.27 | 0.008553 | 0.027435 | 0.10342
-0.26 | 0.01167 | 0.037607 | 0.14139
-0.25 | 0.015888 | 0.051346 | 0.19412
-0.24 | 0.021627 | 0.07111 | 0.26405
-0.23 | 0.029561 | 0.09641 | 0.36087
-0.22 | 0.04012 | 0.13066 | 0.48952
-0.21 | 0.054397 | 0.17675 | 0.6614
-0.2 | 0.07483 | 0.23832 | 0.888
-0.19 | 0.10143 | 0.32221 | 1.1917
-0.18 | 0.13704 | 0.43381 | 1.5952
-0.17 | 0.1845 | 0.58 | 2.1192
-0.16 | 0.24826 | 0.7756 | 2.7968
-0.15 | 0.33171 | 1.0288 | 3.6505
-0.14 | 0.44491 | 1.3665 | 4.7707
-0.13 | 0.5897 | 1.7988 | 6.173
-0.12 | 0.7869 | 2.3568 | 7.832
-0.11 | 1.0396 | 3.0784 | 9.911
-0.1 | 1.3729 | 3.9837 | 12.356
-0.09 | 1.801 | 5.1275 | 15.253
-0.08 | 2.3478 | 6.543 | 18.627
-0.07 | 3.0359 | 8.278 | 22.494
-0.06 | 3.901 | 10.39 | 26.799
-0.05 | 4.9812 | 12.913 | 31.747
-0.04 | 6.221 | 15.851 | 37.158
-0.03 | 7.818 | 19.316 | 43.108
-0.02 | 9.688 | 23.219 | 49.443
-0.01 | 11.879 | 27.711 | 56.467
0 | 14.436 | 32.735 | 64.03
0.01 | 17.328 | 38.272 | 71.89
0.02 | 20.55 | 44.256 | 80.19
0.03 | 24.159 | 50.908 | 89.12
0.04 | 28.049 | 57.85 | 98.08
0.05 | 32.211 | 65.3 | 107.67
0.06 | 36.672 | 73.18 | 117.55
0.07 | 41.375 | 81.44 | 127.75
0.08 | 46.212 | 90.09 | 138.15
0.09 | 51.212 | 99.11 | 148.94
0.1 | 56.223 | 108.42 | 159.83
0.11 | 61.19 | 117.91 | 170.93
0.12 | 66.31 | 127.81 | 182.48
0.13 | 71.43 | 138.01 | 193.82
0.14 | 76.36 | 148.15 | 205.54
0.15 | 81.25 | 158.68 | 217.35
0.16 | 85.97 | 169.4 | 229.29
0.17 | 90.6 | 180.26 | 241.29
0.18 | 95.05 | 191.16 | 253.21
0.19 | 99.19 | 202.22 | 265.41
0.2 | 103.22 | 213.44 | 277.47
0.21 | 107.1 | 224.68 | 289.9
0.22 | 110.66 | 236.02 | 302
0.23 | 114.17 | 247.38 | 314.12
0.24 | 117.47 | 258.79 | 326.36
0.25 | 120.53 | 270.2 | 338.67
0.26 | 123.5 | 281.52 | 350.73
0.27 | 126.09 | 292.93 | 362.58
0.28 | 128.53 | 304.25 | 374.73
0.29 | 131.04 | 315.47 | 386.59
0.3 | 133.29 | 326.7 | 398.51
0.31 | 135.5 | 337.98 | 410.42
0.32 | 137.39 | 348.98 | 421.88
0.33 | 139.13 | 359.92 | 433.45
0.34 | 140.88 | 370.83 | 444.94
0.35 | 142.7 | 381.39 | 456.13
0.36 | 144.16 | 392 | 467.26
0.37 | 145.52 | 402.43 | 478.3
0.38 | 146.81 | 412.57 | 489.1
0.39 | 148.07 | 422.59 | 499.77
0.4 | 149.5 | 432.37 | 510.24
0.41 | 150.45 | 442.04 | 520.39
0.42 | 151.32 | 451.4 | 530.68
0.43 | 152.38 | 460.51 | 540.55
0.44 | 153.3 | 469.38 | 550.25
0.45 | 154.32 | 478.03 | 559.71
0.46 | 154.96 | 486.42 | 568.98
0.47 | 155.64 | 494.45 | 577.6
0.48 | 156.41 | 502.33 | 586.6
0.49 | 157.38 | 509.75 | 595
0.5 | 157.83 | 516.96 | 603.5

## Tranconductance (mS-mm)
VGS (V) | VDS = 0.100 V | VDS = 0.500 V | VDS = 0.900 V
-0.75 | -0.001482 | -0.00425 | -0.0112
-0.74 | -0.001416 | -0.00436 | -0.01365
-0.73 | -0.00148 | -0.00494 | -0.0137
-0.72 | -0.0014575 | -0.004725 | -0.01253
-0.71 | -0.0013555 | -0.004075 | -0.01249
-0.7 | -0.0013005 | -0.00432 | -0.01189
-0.69 | -0.0011795 | -0.004305 | -0.012125
-0.68 | -0.001137 | -0.00414 | -0.01243
-0.67 | -0.0011675 | -0.004315 | -0.011045
-0.66 | -0.001049 | -0.00381 | -0.01013
-0.65 | -0.000946 | -0.00332 | -0.01096
-0.64 | -0.000977 | -0.00325 | -0.00991
-0.63 | -0.000907 | -0.003215 | -0.009665
-0.62 | -0.000845 | -0.003265 | -0.009615
-0.61 | -0.000825 | -0.00313 | -0.00869
-0.6 | -0.000836 | -0.003105 | -0.0092
-0.59 | -0.0007725 | -0.002755 | -0.00906
-0.58 | -0.000716 | -0.002755 | -0.00922
-0.57 | -0.000672 | -0.00273 | -0.00881
-0.56 | -0.0006545 | -0.0024 | -0.00746
-0.55 | -0.000611 | -0.002485 | -0.008235
-0.54 | -0.000547 | -0.00245 | -0.00704
-0.53 | -0.0005855 | -0.002065 | -0.00703
-0.52 | -0.0005005 | -0.001795 | -0.00636
-0.51 | -0.00038 | -0.001685 | -0.005615
-0.5 | -0.0003415 | -0.00138 | -0.005385
-0.49 | -0.0002715 | -0.0012 | -0.00346
-0.48 | -0.000175 | -0.001115 | -0.00315
-0.47 | -1e-05 | -0.000565 | -0.00188
-0.46 | 0.00017 | 0.00014 | 0.00062
-0.45 | 0.000387 | 0.00106 | 0.00337
-0.44 | 0.0007545 | 0.002105 | 0.00676
-0.43 | 0.0012115 | 0.00345 | 0.01141
-0.42 | 0.001811 | 0.00574 | 0.01865
-0.41 | 0.0026675 | 0.008505 | 0.028265
-0.4 | 0.003815 | 0.012165 | 0.04188
-0.39 | 0.005391 | 0.01729 | 0.06138
-0.38 | 0.0076105 | 0.02455 | 0.086375
-0.37 | 0.0106585 | 0.034285 | 0.12644
-0.36 | 0.016267 | 0.04808 | 0.178235
-0.35 | 0.022354 | 0.067655 | 0.2462
-0.34 | 0.02904 | 0.09365 | 0.34295
-0.33 | 0.03993 | 0.132505 | 0.4803
-0.32 | 0.05463 | 0.17888 | 0.6693
-0.31 | 0.07567 | 0.2439 | 0.9301
-0.3 | 0.10447 | 0.33915 | 1.28845
-0.29 | 0.151325 | 0.46425 | 1.7797
-0.28 | 0.204025 | 0.641 | 2.43855
-0.27 | 0.2688 | 0.8812 | 3.3035
-0.26 | 0.36675 | 1.19555 | 4.535
-0.25 | 0.49785 | 1.67515 | 6.133
-0.24 | 0.68365 | 2.2532 | 8.3375
-0.23 | 0.92465 | 2.9775 | 11.2735
-0.22 | 1.2418 | 4.017 | 15.0265
-0.21 | 1.7355 | 5.383 | 19.924
-0.2 | 2.35165 | 7.273 | 26.515
-0.19 | 3.1105 | 9.7745 | 35.36
-0.18 | 4.1535 | 12.8895 | 46.375
-0.17 | 5.561 | 17.0895 | 60.08
-0.16 | 7.3605 | 22.44 | 76.565
-0.15 | 9.8325 | 29.545 | 98.695
-0.14 | 12.8995 | 38.5 | 126.125
-0.13 | 17.0995 | 49.515 | 153.065
-0.12 | 22.495 | 63.98 | 186.9
-0.11 | 29.3 | 81.345 | 226.2
-0.1 | 38.07 | 102.455 | 267.1
-0.09 | 48.745 | 127.965 | 313.55
-0.08 | 61.745 | 157.525 | 362.05
-0.07 | 77.66 | 192.35 | 408.6
-0.06 | 97.265 | 231.75 | 462.65
-0.05 | 116 | 273.05 | 517.95
-0.04 | 141.84 | 320.15 | 568.05
-0.03 | 173.35 | 368.4 | 614.25
-0.02 | 203.05 | 419.75 | 667.95
-0.01 | 237.4 | 475.8 | 729.35
0 | 272.45 | 528.05 | 771.15
0.01 | 305.7 | 576.05 | 808
0.02 | 341.55 | 631.8 | 861.5
0.03 | 374.95 | 679.7 | 894.5
0.04 | 402.6 | 719.6 | 927.5
0.05 | 431.15 | 766.5 | 973.5
0.06 | 458.2 | 807 | 1004
0.07 | 477 | 845.5 | 1030
0.08 | 491.85 | 883.5 | 1059.5
0.09 | 500.55 | 916.5 | 1084
0.1 | 498.9 | 940 | 1099.5
0.11 | 504.35 | 969.5 | 1132.5
0.12 | 512 | 1005 | 1144.5
0.13 | 502.5 | 1017 | 1153
0.14 | 491 | 1033.5 | 1176.5
0.15 | 480.5 | 1062.5 | 1187.5
0.16 | 467.5 | 1079 | 1197
0.17 | 454 | 1088 | 1196
0.18 | 429.5 | 1098 | 1206
0.19 | 408.5 | 1114 | 1213
0.2 | 395.5 | 1123 | 1224.5
0.21 | 372 | 1129 | 1226.5
0.22 | 353.5 | 1135 | 1211
0.23 | 340.5 | 1138.5 | 1218
0.24 | 318 | 1141 | 1227.5
0.25 | 301.5 | 1136.5 | 1218.5
0.26 | 278 | 1136.5 | 1195.5
0.27 | 251.5 | 1136.5 | 1200
0.28 | 247.5 | 1127 | 1200.5
0.29 | 238 | 1122.5 | 1189
0.3 | 223 | 1125.5 | 1191.5
0.31 | 205 | 1114 | 1168.5
0.32 | 181.5 | 1097 | 1151.5
0.33 | 174.5 | 1092.5 | 1153
0.34 | 178.5 | 1073.5 | 1134
0.35 | 164 | 1058.5 | 1116
0.36 | 141 | 1052 | 1108.5
0.37 | 132.5 | 1028.5 | 1092
0.38 | 127.5 | 1008 | 1073.5
0.39 | 134.5 | 990 | 1057
0.4 | 119 | 972.5 | 1031
0.41 | 91 | 951.5 | 1022
0.42 | 96.5 | 923.5 | 1008
0.43 | 99 | 899 | 978.5
0.44 | 97 | 876 | 958
0.45 | 83 | 852 | 936.5
0.46 | 66 | 821 | 894.5
0.47 | 72.5 | 795.5 | 881
0.48 | 87 | 765 | 870
0.49 | 71 | 731.5 | 845
0.5 | 45 | 721 | 850