## IDS-VDS Characteristic (mA-mm)
VGS (V) | VDS = 0.100 V | VDS = 0.500 V | VDS = 0.900 V
-0.75 | 0.00035751 | 0.0014166 | 0.0045914
-0.74 | 0.00033983 | 0.0013687 | 0.004462
-0.73 | 0.00032435 | 0.0013228 | 0.004327
-0.72 | 0.00030876 | 0.0012838 | 0.0041882
-0.71 | 0.000296 | 0.0012267 | 0.004069
-0.7 | 0.00028287 | 0.0011868 | 0.0039595
-0.69 | 0.00027201 | 0.001146 | 0.0038285
-0.68 | 0.00025825 | 0.0010992 | 0.0036958
-0.67 | 0.00024543 | 0.0010684 | 0.003579
-0.66 | 0.00023397 | 0.0010258 | 0.0034807
-0.65 | 0.00022456 | 0.0009885 | 0.0033934
-0.64 | 0.00021575 | 0.00095 | 0.0032725
-0.63 | 0.00020521 | 0.0009193 | 0.0031538
-0.62 | 0.00019603 | 0.000884 | 0.0030548
-0.61 | 0.00018648 | 0.0008478 | 0.0029642
-0.6 | 0.00017871 | 0.0008203 | 0.0028719
-0.59 | 0.00017053 | 0.000789 | 0.0027819
-0.58 | 0.00016155 | 0.0007647 | 0.0026983
-0.57 | 0.00015436 | 0.0007341 | 0.0026179
-0.56 | 0.00014657 | 0.0007034 | 0.0025309
-0.55 | 0.00014053 | 0.0006812 | 0.0024442
-0.54 | 0.00013445 | 0.0006611 | 0.002384
-0.53 | 0.00012889 | 0.0006326 | 0.0023237
-0.52 | 0.00012423 | 0.0006154 | 0.0022487
-0.51 | 0.00011841 | 0.0005958 | 0.0021848
-0.5 | 0.00011383 | 0.0005793 | 0.0021228
-0.49 | 0.00011062 | 0.0005659 | 0.0020933
-0.48 | 0.00010852 | 0.0005555 | 0.0020479
-0.47 | 0.00010694 | 0.0005516 | 0.0020308
-0.46 | 0.00010742 | 0.000548 | 0.0020194
-0.45 | 0.00011007 | 0.0005555 | 0.0020351
-0.44 | 0.00011548 | 0.0005716 | 0.0020924
-0.43 | 0.0001249 | 0.0005994 | 0.0021839
-0.42 | 0.00014002 | 0.0006418 | 0.0023375
-0.41 | 0.00016207 | 0.0007133 | 0.0025825
-0.4 | 0.00019428 | 0.0008126 | 0.0029324
-0.39 | 0.0002401 | 0.0009656 | 0.0034482
-0.38 | 0.00030464 | 0.0011773 | 0.0041926
-0.37 | 0.00039533 | 0.0014773 | 0.0052648
-0.36 | 0.00052242 | 0.0018868 | 0.006827
-0.35 | 0.0007301 | 0.0024664 | 0.008924
-0.34 | 0.0009829 | 0.0032695 | 0.011916
-0.33 | 0.0013266 | 0.004389 | 0.016035
-0.32 | 0.0018005 | 0.006066 | 0.021866
-0.31 | 0.0024417 | 0.008202 | 0.029803
-0.3 | 0.0033407 | 0.011166 | 0.041127
-0.29 | 0.0045749 | 0.015157 | 0.056396
-0.28 | 0.006472 | 0.020885 | 0.07709
-0.27 | 0.008797 | 0.028463 | 0.10671
-0.26 | 0.011975 | 0.03902 | 0.14594
-0.25 | 0.016277 | 0.052984 | 0.19847
-0.24 | 0.022127 | 0.07287 | 0.26997
-0.23 | 0.030165 | 0.09895 | 0.36773
-0.22 | 0.040981 | 0.13384 | 0.49829
-0.21 | 0.05559 | 0.1814 | 0.6716
-0.2 | 0.07649 | 0.24389 | 0.9057
-0.19 | 0.10342 | 0.3299 | 1.215
-0.18 | 0.13961 | 0.44307 | 1.6277
-0.17 | 0.18793 | 0.592 | 2.1532
-0.16 | 0.25176 | 0.7929 | 2.8273
-0.15 | 0.33751 | 1.0486 | 3.7109
-0.14 | 0.45227 | 1.3899 | 4.8275
-0.13 | 0.5991 | 1.8302 | 6.201
-0.12 | 0.7957 | 2.3981 | 7.936
-0.11 | 1.0541 | 3.1277 | 10.021
-0.1 | 1.3883 | 4.0275 | 12.463
-0.09 | 1.8187 | 5.2089 | 15.433
-0.08 | 2.3752 | 6.639 | 18.749
-0.07 | 3.069 | 8.378 | 22.646
-0.06 | 3.9364 | 10.48 | 27.072
-0.05 | 5.0351 | 13.022 | 32.009
-0.04 | 6.297 | 16.027 | 37.454
-0.03 | 7.878 | 19.474 | 43.34
-0.02 | 9.759 | 23.425 | 49.813
-0.01 | 11.973 | 27.868 | 56.802
0 | 14.504 | 33.037 | 64.39
0.01 | 17.429 | 38.546 | 72.25
0.02 | 20.628 | 44.51 | 80.63
0.03 | 24.224 | 51.161 | 89.37
0.04 | 28.14 | 58.08 | 98.57
0.05 | 32.312 | 65.5 | 108.1
0.06 | 36.778 | 73.45 | 118
0.07 | 41.482 | 81.86 | 128.21
0.08 | 46.324 | 90.45 | 138.63
0.09 | 51.277 | 99.55 | 149.36
0.1 | 56.355 | 108.61 | 160.28
0.11 | 61.31 | 118.35 | 171.45
0.12 | 66.48 | 128.28 | 182.8
0.13 | 71.57 | 138.3 | 194.35
0.14 | 76.53 | 148.66 | 205.99
0.15 | 81.46 | 158.99 | 217.79
0.16 | 86.25 | 169.88 | 229.81
0.17 | 90.82 | 180.72 | 241.62
0.18 | 95.19 | 191.6 | 253.73
0.19 | 99.39 | 202.54 | 265.77
0.2 | 103.42 | 213.77 | 277.88
0.21 | 107.43 | 225.19 | 290.2
0.22 | 111 | 236.52 | 302.22
0.23 | 114.42 | 247.85 | 314.55
0.24 | 117.71 | 259.07 | 326.7
0.25 | 120.74 | 270.64 | 338.97
0.26 | 123.66 | 281.98 | 350.91
0.27 | 126.41 | 293.37 | 363.16
0.28 | 128.94 | 304.82 | 375.06
0.29 | 131.32 | 315.9 | 386.98
0.3 | 133.68 | 327.3 | 399.04
0.31 | 135.73 | 338.4 | 410.59
0.32 | 137.67 | 349.45 | 422.28
0.33 | 139.55 | 360.38 | 433.93
0.34 | 141.22 | 371.25 | 445.29
0.35 | 143.08 | 381.89 | 456.6
0.36 | 144.38 | 392.46 | 467.66
0.37 | 145.91 | 402.87 | 478.73
0.38 | 147.27 | 413.01 | 489.57
0.39 | 148.4 | 423.11 | 500.22
0.4 | 149.7 | 432.85 | 510.59
0.41 | 150.73 | 442.52 | 520.89
0.42 | 151.8 | 452.05 | 531.11
0.43 | 152.73 | 461.02 | 541
0.44 | 153.81 | 469.99 | 550.71
0.45 | 154.6 | 478.57 | 560
0.46 | 155.41 | 487.04 | 569.37
0.47 | 156.21 | 495.13 | 578.2
0.48 | 156.91 | 502.95 | 587
0.49 | 157.86 | 510.38 | 595.8
0.5 | 158.29 | 517.65 | 603.6

## Tranconductance (mS-mm)
VGS (V) | VDS = 0.100 V | VDS = 0.500 V | VDS = 0.900 V
-0.75 | -0.001768 | -0.00479 | -0.01294
-0.74 | -0.001658 | -0.00469 | -0.01322
-0.73 | -0.0015535 | -0.004245 | -0.01369
-0.72 | -0.0014175 | -0.004805 | -0.0129
-0.71 | -0.0012945 | -0.00485 | -0.011435
-0.7 | -0.0011995 | -0.004035 | -0.012025
-0.69 | -0.001231 | -0.00438 | -0.013185
-0.68 | -0.001329 | -0.00388 | -0.012475
-0.67 | -0.001214 | -0.00367 | -0.010755
-0.66 | -0.0010435 | -0.003995 | -0.00928
-0.65 | -0.000911 | -0.00379 | -0.01041
-0.64 | -0.0009675 | -0.00346 | -0.01198
-0.63 | -0.000986 | -0.0033 | -0.010885
-0.62 | -0.0009365 | -0.003575 | -0.00948
-0.61 | -0.000866 | -0.003185 | -0.009145
-0.6 | -0.0007975 | -0.00294 | -0.009115
-0.59 | -0.000858 | -0.00278 | -0.00868
-0.58 | -0.0008085 | -0.002745 | -0.0082
-0.57 | -0.000749 | -0.003065 | -0.00837
-0.56 | -0.0006915 | -0.002645 | -0.008685
-0.55 | -0.000606 | -0.002115 | -0.007345
-0.54 | -0.000582 | -0.00243 | -0.006025
-0.53 | -0.000511 | -0.002285 | -0.006765
-0.52 | -0.000524 | -0.00184 | -0.006945
-0.51 | -0.00052 | -0.001805 | -0.006295
-0.5 | -0.0003895 | -0.001495 | -0.004575
-0.49 | -0.0002655 | -0.00119 | -0.003745
-0.48 | -0.000184 | -0.000715 | -0.003125
-0.47 | -5.5e-05 | -0.000375 | -0.001425
-0.46 | 0.0001565 | 0.000195 | 0.000215
-0.45 | 0.000403 | 0.00118 | 0.00365
-0.44 | 0.0007415 | 0.002195 | 0.00744
-0.43 | 0.001227 | 0.00351 | 0.012255
-0.42 | 0.0018585 | 0.005695 | 0.01993
-0.41 | 0.002713 | 0.00854 | 0.029745
-0.4 | 0.0039015 | 0.012615 | 0.043285
-0.39 | 0.005518 | 0.018235 | 0.06301
-0.38 | 0.0077615 | 0.025585 | 0.09083
-0.37 | 0.010889 | 0.035475 | 0.13172
-0.36 | 0.0167385 | 0.049455 | 0.18296
-0.35 | 0.023024 | 0.069135 | 0.25445
-0.34 | 0.029825 | 0.09613 | 0.35555
-0.33 | 0.04088 | 0.139825 | 0.4975
-0.32 | 0.055755 | 0.19065 | 0.6884
-0.31 | 0.07701 | 0.255 | 0.96305
-0.3 | 0.10666 | 0.34775 | 1.32965
-0.29 | 0.156565 | 0.48595 | 1.79815
-0.28 | 0.211105 | 0.6653 | 2.5157
-0.27 | 0.27515 | 0.90675 | 3.4425
-0.26 | 0.374 | 1.22605 | 4.588
-0.25 | 0.5076 | 1.6925 | 6.2015
-0.24 | 0.6944 | 2.2983 | 8.463
-0.23 | 0.9427 | 3.0485 | 11.416
-0.22 | 1.27125 | 4.1225 | 15.1935
-0.21 | 1.77545 | 5.5025 | 20.3705
-0.2 | 2.3915 | 7.425 | 27.17
-0.19 | 3.156 | 9.959 | 36.1
-0.18 | 4.2255 | 13.105 | 46.91
-0.17 | 5.6075 | 17.4915 | 59.98
-0.16 | 7.479 | 22.83 | 77.885
-0.15 | 10.0255 | 29.85 | 100.01
-0.14 | 13.0795 | 39.08 | 124.505
-0.13 | 17.1715 | 50.41 | 155.425
-0.12 | 22.75 | 64.875 | 191
-0.11 | 29.63 | 81.47 | 226.35
-0.1 | 38.23 | 104.06 | 270.6
-0.09 | 49.345 | 130.575 | 314.3
-0.08 | 62.515 | 158.455 | 360.65
-0.07 | 78.06 | 192.05 | 416.15
-0.06 | 98.305 | 232.2 | 468.15
-0.05 | 118.03 | 277.35 | 519.1
-0.04 | 142.145 | 322.6 | 566.55
-0.03 | 173.1 | 369.9 | 617.95
-0.02 | 204.75 | 419.7 | 673.1
-0.01 | 237.25 | 480.6 | 728.85
0 | 272.8 | 533.9 | 772.4
0.01 | 306.2 | 573.65 | 812
0.02 | 339.75 | 630.75 | 856
0.03 | 375.6 | 678.5 | 897
0.04 | 404.4 | 716.95 | 936.5
0.05 | 431.9 | 768.5 | 971.5
0.06 | 458.5 | 818 | 1005.5
0.07 | 477.3 | 850 | 1031.5
0.08 | 489.75 | 884.5 | 1057.5
0.09 | 501.55 | 908 | 1082.5
0.1 | 501.65 | 940 | 1104.5
0.11 | 506.25 | 983.5 | 1126
0.12 | 513 | 997.5 | 1145
0.13 | 502.5 | 1019 | 1159.5
0.14 | 494.5 | 1034.5 | 1172
0.15 | 486 | 1061 | 1191
0.16 | 468 | 1086.5 | 1191.5
0.17 | 447 | 1086 | 1196
0.18 | 428.5 | 1091 | 1207.5
0.19 | 411.5 | 1108.5 | 1207.5
0.2 | 402 | 1132.5 | 1221.5
0.21 | 379 | 1137.5 | 1217
0.22 | 349.5 | 1133 | 1217.5
0.23 | 335.5 | 1127.5 | 1224
0.24 | 316 | 1139.5 | 1221
0.25 | 297.5 | 1145.5 | 1210.5
0.26 | 283.5 | 1136.5 | 1209.5
0.27 | 264 | 1142 | 1207.5
0.28 | 245.5 | 1126.5 | 1191
0.29 | 237 | 1124 | 1199
0.3 | 220.5 | 1125 | 1180.5
0.31 | 199.5 | 1107.5 | 1162
0.32 | 191 | 1099 | 1167
0.33 | 177.5 | 1090 | 1150.5
0.34 | 176.5 | 1075.5 | 1133.5
0.35 | 158 | 1060.5 | 1118.5
0.36 | 141.5 | 1049 | 1106.5
0.37 | 144.5 | 1027.5 | 1095.5
0.38 | 124.5 | 1012 | 1074.5
0.39 | 121.5 | 992 | 1051
0.4 | 116.5 | 970.5 | 1033.5
0.41 | 105 | 960 | 1026
0.42 | 100 | 925 | 1005.5
0.43 | 100.5 | 897 | 980
0.44 | 93.5 | 877.5 | 950
0.45 | 80 | 852.5 | 933
0.46 | 80.5 | 828 | 910
0.47 | 75 | 795.5 | 881.5
0.48 | 82.5 | 762.5 | 880
0.49 | 69 | 735 | 830
0.5 | 43 | 727 | 780