## IDS-VDS Characteristic (mA-mm)
VGS (V) | VDS = 0.100 V | VDS = 0.500 V | VDS = 0.900 V
-0.75 | 0.00034948 | 0.0014183 | 0.004638
-0.74 | 0.00033097 | 0.0013585 | 0.0045035
-0.73 | 0.0003164 | 0.0013077 | 0.0043503
-0.72 | 0.00030368 | 0.0012599 | 0.0042274
-0.71 | 0.00028919 | 0.0012166 | 0.0040973
-0.7 | 0.00027604 | 0.0011706 | 0.0039629
-0.69 | 0.00026363 | 0.001133 | 0.0038505
-0.68 | 0.00025519 | 0.001094 | 0.0037108
-0.67 | 0.00024119 | 0.0010558 | 0.0036102
-0.66 | 0.00022787 | 0.0010089 | 0.0035156
-0.65 | 0.00021722 | 0.00097 | 0.0033883
-0.64 | 0.00020755 | 0.0009397 | 0.0032714
-0.63 | 0.00019837 | 0.0009046 | 0.0031929
-0.62 | 0.00018903 | 0.0008711 | 0.0030865
-0.61 | 0.00018299 | 0.0008412 | 0.0029881
-0.6 | 0.00017369 | 0.0008038 | 0.0028969
-0.59 | 0.00016623 | 0.0007703 | 0.0027899
-0.58 | 0.00015952 | 0.0007428 | 0.0027046
-0.57 | 0.00015136 | 0.0007158 | 0.002617
-0.56 | 0.00014401 | 0.0006936 | 0.0025292
-0.55 | 0.00013808 | 0.0006657 | 0.0024538
-0.54 | 0.00013143 | 0.0006506 | 0.0023664
-0.53 | 0.00012604 | 0.0006299 | 0.0023046
-0.52 | 0.00012072 | 0.0006021 | 0.0022425
-0.51 | 0.00011517 | 0.0005828 | 0.0021754
-0.5 | 0.00011265 | 0.0005645 | 0.002123
-0.49 | 0.00010732 | 0.0005522 | 0.002084
-0.48 | 0.00010503 | 0.0005427 | 0.0020504
-0.47 | 0.00010401 | 0.0005313 | 0.0020313
-0.46 | 0.00010481 | 0.0005337 | 0.002021
-0.45 | 0.00010693 | 0.0005354 | 0.0020395
-0.44 | 0.00011199 | 0.0005501 | 0.0020798
-0.43 | 0.00012105 | 0.0005794 | 0.0021794
-0.42 | 0.00013529 | 0.000621 | 0.0023184
-0.41 | 0.00015695 | 0.0006922 | 0.0025463
-0.4 | 0.00018801 | 0.0007908 | 0.0028873
-0.39 | 0.00023223 | 0.0009346 | 0.0033946
-0.38 | 0.0002948 | 0.0011379 | 0.004116
-0.37 | 0.0003832 | 0.001425 | 0.0051225
-0.36 | 0.00050517 | 0.0018287 | 0.00662
-0.35 | 0.0007087 | 0.0023838 | 0.008654
-0.34 | 0.0009504 | 0.0031696 | 0.011565
-0.33 | 0.0012818 | 0.0042437 | 0.015565
-0.32 | 0.0017396 | 0.005799 | 0.021096
-0.31 | 0.002375 | 0.00785 | 0.028949
-0.3 | 0.003234 | 0.010712 | 0.039678
-0.29 | 0.0044391 | 0.01463 | 0.054406
-0.28 | 0.006263 | 0.020067 | 0.07529
-0.27 | 0.00856 | 0.027405 | 0.10326
-0.26 | 0.011629 | 0.03765 | 0.14103
-0.25 | 0.01588 | 0.051459 | 0.1934
-0.24 | 0.021596 | 0.07094 | 0.26326
-0.23 | 0.029569 | 0.09644 | 0.35986
-0.22 | 0.04015 | 0.13127 | 0.48687
-0.21 | 0.054615 | 0.17731 | 0.6606
-0.2 | 0.0753 | 0.23958 | 0.8918
-0.19 | 0.10145 | 0.32398 | 1.1923
-0.18 | 0.13752 | 0.43617 | 1.5927
-0.17 | 0.18531 | 0.5816 | 2.1176
-0.16 | 0.24824 | 0.7797 | 2.7987
-0.15 | 0.33369 | 1.0327 | 3.6554
-0.14 | 0.44576 | 1.3769 | 4.7679
-0.13 | 0.5958 | 1.812 | 6.162
-0.12 | 0.7874 | 2.3738 | 7.888
-0.11 | 1.0475 | 3.088 | 9.927
-0.1 | 1.3826 | 4.0157 | 12.424
-0.09 | 1.8125 | 5.1784 | 15.321
-0.08 | 2.3684 | 6.585 | 18.713
-0.07 | 3.0589 | 8.346 | 22.614
-0.06 | 3.93 | 10.474 | 26.981
-0.05 | 5.0189 | 12.989 | 31.941
-0.04 | 6.291 | 15.991 | 37.451
-0.03 | 7.864 | 19.446 | 43.391
-0.02 | 9.763 | 23.418 | 49.764
-0.01 | 11.973 | 27.891 | 56.82
0 | 14.544 | 33.072 | 64.4
0.01 | 17.434 | 38.481 | 72.3
0.02 | 20.65 | 44.604 | 80.66
0.03 | 24.282 | 51.149 | 89.58
0.04 | 28.19 | 58.05 | 98.52
0.05 | 32.383 | 65.62 | 108.13
0.06 | 36.813 | 73.55 | 118.09
0.07 | 41.565 | 81.94 | 128.28
0.08 | 46.42 | 90.45 | 138.83
0.09 | 51.353 | 99.6 | 149.41
0.1 | 56.44 | 108.89 | 160.39
0.11 | 61.41 | 118.41 | 171.57
0.12 | 66.62 | 128.37 | 183.05
0.13 | 71.72 | 138.51 | 194.36
0.14 | 76.74 | 148.78 | 206.13
0.15 | 81.51 | 159.31 | 217.89
0.16 | 86.25 | 170.08 | 229.81
0.17 | 90.81 | 180.74 | 241.81
0.18 | 95.35 | 191.8 | 253.73
0.19 | 99.58 | 202.86 | 265.82
0.2 | 103.59 | 214.03 | 278.08
0.21 | 107.41 | 225.54 | 290.3
0.22 | 111.04 | 236.68 | 302.55
0.23 | 114.49 | 248.08 | 314.61
0.24 | 117.75 | 259.49 | 326.86
0.25 | 120.9 | 270.98 | 339.09
0.26 | 123.83 | 282.25 | 351.22
0.27 | 126.63 | 293.67 | 363.16
0.28 | 128.98 | 305.03 | 375.16
0.29 | 131.29 | 316.25 | 387.08
0.3 | 133.61 | 327.61 | 399.02
0.31 | 135.69 | 338.68 | 410.81
0.32 | 137.91 | 349.78 | 422.25
0.33 | 139.58 | 360.76 | 433.98
0.34 | 141.2 | 371.54 | 445.39
0.35 | 142.83 | 382.31 | 456.63
0.36 | 144.54 | 392.64 | 467.78
0.37 | 145.99 | 403.23 | 478.72
0.38 | 147.21 | 413.43 | 489.66
0.39 | 148.46 | 423.42 | 500.24
0.4 | 149.74 | 433.17 | 510.71
0.41 | 151.1 | 442.75 | 520.87
0.42 | 151.91 | 452.27 | 531.12
0.43 | 152.76 | 461.44 | 540.95
0.44 | 153.78 | 470.28 | 550.64
0.45 | 154.58 | 478.84 | 560.13
0.46 | 155.73 | 487.31 | 569.29
0.47 | 156.19 | 495.41 | 578
0.48 | 156.83 | 503.19 | 587.2
0.49 | 157.71 | 510.68 | 595.4
0.5 | 158.45 | 517.87 | 603.8

## Tranconductance (mS-mm)
VGS (V) | VDS = 0.100 V | VDS = 0.500 V | VDS = 0.900 V
-0.75 | -0.001851 | -0.00598 | -0.01345
-0.74 | -0.001654 | -0.00553 | -0.014385
-0.73 | -0.0013645 | -0.00493 | -0.013805
-0.72 | -0.0013605 | -0.004555 | -0.01265
-0.71 | -0.001382 | -0.004465 | -0.013225
-0.7 | -0.001278 | -0.00418 | -0.01234
-0.69 | -0.0010425 | -0.00383 | -0.012605
-0.68 | -0.001122 | -0.00386 | -0.012015
-0.67 | -0.001366 | -0.004255 | -0.00976
-0.66 | -0.0011985 | -0.00429 | -0.011095
-0.65 | -0.001016 | -0.00346 | -0.01221
-0.64 | -0.0009425 | -0.00327 | -0.00977
-0.63 | -0.000926 | -0.00343 | -0.009245
-0.62 | -0.000769 | -0.00317 | -0.01024
-0.61 | -0.000767 | -0.003365 | -0.00948
-0.6 | -0.000838 | -0.003545 | -0.00991
-0.59 | -0.0007085 | -0.00305 | -0.009615
-0.58 | -0.0007435 | -0.002725 | -0.008645
-0.57 | -0.0007755 | -0.00246 | -0.00877
-0.56 | -0.000664 | -0.002505 | -0.00816
-0.55 | -0.000629 | -0.00215 | -0.00814
-0.54 | -0.000602 | -0.00179 | -0.00746
-0.53 | -0.0005355 | -0.002425 | -0.006195
-0.52 | -0.0005435 | -0.002355 | -0.00646
-0.51 | -0.0004035 | -0.00188 | -0.005975
-0.5 | -0.0003925 | -0.00153 | -0.00457
-0.49 | -0.000381 | -0.00109 | -0.00363
-0.48 | -0.0001655 | -0.001045 | -0.002635
-0.47 | -1.1e-05 | -0.00045 | -0.00147
-0.46 | 0.000146 | 0.000205 | 0.00041
-0.45 | 0.000359 | 0.00082 | 0.00294
-0.44 | 0.000706 | 0.0022 | 0.006995
-0.43 | 0.001165 | 0.003545 | 0.01193
-0.42 | 0.001795 | 0.00564 | 0.018345
-0.41 | 0.002636 | 0.00849 | 0.028445
-0.4 | 0.003764 | 0.01212 | 0.042415
-0.39 | 0.0053395 | 0.017355 | 0.061435
-0.38 | 0.0075485 | 0.02452 | 0.086395
-0.37 | 0.0105185 | 0.03454 | 0.1252
-0.36 | 0.016275 | 0.04794 | 0.176575
-0.35 | 0.0222615 | 0.067045 | 0.24725
-0.34 | 0.028655 | 0.092995 | 0.34555
-0.33 | 0.03946 | 0.13147 | 0.47655
-0.32 | 0.05466 | 0.180315 | 0.6692
-0.31 | 0.07472 | 0.24565 | 0.9291
-0.3 | 0.103205 | 0.339 | 1.27285
-0.29 | 0.15145 | 0.46775 | 1.7806
-0.28 | 0.206045 | 0.63875 | 2.4427
-0.27 | 0.2683 | 0.87915 | 3.287
-0.26 | 0.366 | 1.2027 | 4.507
-0.25 | 0.49835 | 1.6645 | 6.1115
-0.24 | 0.68445 | 2.24905 | 8.323
-0.23 | 0.9277 | 3.0165 | 11.1805
-0.22 | 1.2523 | 4.0435 | 15.037
-0.21 | 1.7575 | 5.4155 | 20.2465
-0.2 | 2.34175 | 7.3335 | 26.585
-0.19 | 3.111 | 9.8295 | 35.045
-0.18 | 4.193 | 12.881 | 46.265
-0.17 | 5.536 | 17.1765 | 60.3
-0.16 | 7.419 | 22.555 | 76.89
-0.15 | 9.876 | 29.86 | 98.46
-0.14 | 13.1055 | 38.965 | 125.33
-0.13 | 17.082 | 49.845 | 156.005
-0.12 | 22.585 | 63.8 | 188.25
-0.11 | 29.76 | 82.095 | 226.8
-0.1 | 38.25 | 104.52 | 269.7
-0.09 | 49.29 | 128.465 | 314.45
-0.08 | 62.32 | 158.38 | 364.65
-0.07 | 78.08 | 194.45 | 413.4
-0.06 | 98 | 232.15 | 466.35
-0.05 | 118.05 | 275.85 | 523.5
-0.04 | 142.255 | 322.85 | 572.5
-0.03 | 173.6 | 371.35 | 615.65
-0.02 | 205.45 | 422.25 | 671.45
-0.01 | 239.05 | 482.7 | 731.8
0 | 273.05 | 529.5 | 774
0.01 | 305.3 | 576.6 | 813
0.02 | 342.4 | 633.4 | 864
0.03 | 377 | 672.3 | 893
0.04 | 405.05 | 723.55 | 927.5
0.05 | 431.15 | 775 | 978.5
0.06 | 459.1 | 816 | 1007.5
0.07 | 480.35 | 845 | 1037
0.08 | 489.4 | 883 | 1056.5
0.09 | 501 | 922 | 1078
0.1 | 502.85 | 940.5 | 1108
0.11 | 509 | 974 | 1133
0.12 | 515.5 | 1005 | 1139.5
0.13 | 506 | 1020.5 | 1154
0.14 | 489.5 | 1040 | 1176.5
0.15 | 475.5 | 1065 | 1184
0.16 | 465 | 1071.5 | 1196
0.17 | 455 | 1086 | 1196
0.18 | 438.5 | 1106 | 1200.5
0.19 | 412 | 1111.5 | 1217.5
0.2 | 391.5 | 1134 | 1224
0.21 | 372.5 | 1132.5 | 1223.5
0.22 | 354 | 1127 | 1215.5
0.23 | 335.5 | 1140.5 | 1215.5
0.24 | 320.5 | 1145 | 1224
0.25 | 304 | 1138 | 1218
0.26 | 286.5 | 1134.5 | 1203.5
0.27 | 257.5 | 1139 | 1197
0.28 | 233 | 1129 | 1196
0.29 | 231.5 | 1129 | 1193
0.3 | 220 | 1121.5 | 1186.5
0.31 | 215 | 1108.5 | 1161.5
0.32 | 194.5 | 1104 | 1158.5
0.33 | 164.5 | 1088 | 1157
0.34 | 162.5 | 1077.5 | 1132.5
0.35 | 167 | 1055 | 1119.5
0.36 | 158 | 1046 | 1104.5
0.37 | 133.5 | 1039.5 | 1094
0.38 | 123.5 | 1009.5 | 1076
0.39 | 126.5 | 987 | 1052.5
0.4 | 132 | 966.5 | 1031.5
0.41 | 108.5 | 955 | 1020.5
0.42 | 83 | 934.5 | 1004
0.43 | 93.5 | 900.5 | 976
0.44 | 91 | 870 | 959
0.45 | 97.5 | 851.5 | 932.5
0.46 | 80.5 | 828.5 | 893.5
0.47 | 55 | 794 | 895.5
0.48 | 76 | 763.5 | 870
0.49 | 81 | 734 | 830
0.5 | 74 | 719 | 840