## IDS-VDS Characteristic (mA-mm)
VGS (V) | VDS = 0.100 V | VDS = 0.500 V | VDS = 0.900 V
-0.75 | 0.00036354 | 0.0014626 | 0.004838
-0.74 | 0.00034432 | 0.0014259 | 0.0046822
-0.73 | 0.00032961 | 0.0013688 | 0.004524
-0.72 | 0.00031588 | 0.0013257 | 0.0043784
-0.71 | 0.00030434 | 0.0012825 | 0.0042603
-0.7 | 0.00028708 | 0.0012318 | 0.0041189
-0.69 | 0.00027466 | 0.0011845 | 0.0040031
-0.68 | 0.00026499 | 0.0011412 | 0.0038703
-0.67 | 0.00025133 | 0.0010941 | 0.0037474
-0.66 | 0.00023817 | 0.0010611 | 0.0036461
-0.65 | 0.00022838 | 0.0010242 | 0.003538
-0.64 | 0.00021799 | 0.0009856 | 0.0034246
-0.63 | 0.00021101 | 0.0009493 | 0.0033108
-0.62 | 0.00019948 | 0.0009188 | 0.003203
-0.61 | 0.00018996 | 0.0008846 | 0.0030965
-0.6 | 0.00018191 | 0.0008504 | 0.0030104
-0.59 | 0.00017323 | 0.0008188 | 0.0029013
-0.58 | 0.0001652 | 0.0007884 | 0.0028059
-0.57 | 0.00015704 | 0.0007572 | 0.0027243
-0.56 | 0.00015246 | 0.0007304 | 0.0026549
-0.55 | 0.00014389 | 0.0007046 | 0.0025661
-0.54 | 0.00013835 | 0.0006855 | 0.0024818
-0.53 | 0.00013268 | 0.0006616 | 0.0024216
-0.52 | 0.00012708 | 0.000643 | 0.0023495
-0.51 | 0.00012189 | 0.0006198 | 0.0022781
-0.5 | 0.00011765 | 0.0006038 | 0.0022253
-0.49 | 0.00011425 | 0.000587 | 0.0021807
-0.48 | 0.00011106 | 0.0005744 | 0.0021279
-0.47 | 0.00011008 | 0.0005671 | 0.0021188
-0.46 | 0.00011057 | 0.0005685 | 0.0021167
-0.45 | 0.00011338 | 0.0005701 | 0.002142
-0.44 | 0.00011972 | 0.0005848 | 0.0021862
-0.43 | 0.00012894 | 0.0006164 | 0.0022783
-0.42 | 0.00014363 | 0.0006607 | 0.0024431
-0.41 | 0.00016654 | 0.0007338 | 0.002696
-0.4 | 0.00020004 | 0.0008394 | 0.0030634
-0.39 | 0.0002474 | 0.0009926 | 0.0036141
-0.38 | 0.00031351 | 0.0012135 | 0.0043861
-0.37 | 0.0004079 | 0.0015187 | 0.0054988
-0.36 | 0.00053485 | 0.0019514 | 0.007165
-0.35 | 0.0007524 | 0.0025474 | 0.009337
-0.34 | 0.0010097 | 0.0033879 | 0.012492
-0.33 | 0.0013621 | 0.0045342 | 0.016773
-0.32 | 0.0018497 | 0.006246 | 0.02284
-0.31 | 0.0025225 | 0.008447 | 0.031111
-0.3 | 0.0034472 | 0.011496 | 0.042791
-0.29 | 0.0047241 | 0.015725 | 0.05868
-0.28 | 0.006621 | 0.021408 | 0.08048
-0.27 | 0.009055 | 0.029347 | 0.11104
-0.26 | 0.012318 | 0.040001 | 0.15049
-0.25 | 0.016802 | 0.054629 | 0.20695
-0.24 | 0.022762 | 0.07514 | 0.2807
-0.23 | 0.031115 | 0.10204 | 0.38255
-0.22 | 0.042178 | 0.13772 | 0.519
-0.21 | 0.05744 | 0.18651 | 0.7013
-0.2 | 0.07772 | 0.25194 | 0.9365
-0.19 | 0.10524 | 0.33919 | 1.2604
-0.18 | 0.14213 | 0.45456 | 1.6878
-0.17 | 0.1914 | 0.6115 | 2.2396
-0.16 | 0.25725 | 0.8107 | 2.9552
-0.15 | 0.34411 | 1.082 | 3.8348
-0.14 | 0.46224 | 1.4382 | 4.9962
-0.13 | 0.6159 | 1.887 | 6.435
-0.12 | 0.8186 | 2.4758 | 8.196
-0.11 | 1.0802 | 3.218 | 10.32
-0.1 | 1.426 | 4.1604 | 12.873
-0.09 | 1.8771 | 5.3565 | 15.917
-0.08 | 2.4384 | 6.828 | 19.384
-0.07 | 3.1592 | 8.606 | 23.3
-0.06 | 4.0462 | 10.772 | 27.796
-0.05 | 5.1719 | 13.388 | 32.818
-0.04 | 6.465 | 16.445 | 38.368
-0.03 | 8.088 | 19.992 | 44.408
-0.02 | 9.995 | 23.953 | 50.864
-0.01 | 12.275 | 28.549 | 58.12
0 | 14.879 | 33.711 | 65.78
0.01 | 17.787 | 39.362 | 73.72
0.02 | 21.061 | 45.416 | 82.12
0.03 | 24.735 | 52.104 | 91.11
0.04 | 28.699 | 59.08 | 100.14
0.05 | 32.926 | 66.77 | 109.77
0.06 | 37.431 | 74.69 | 119.69
0.07 | 42.184 | 83.07 | 130.02
0.08 | 47.047 | 91.89 | 140.54
0.09 | 52.088 | 100.76 | 151.23
0.1 | 57.03 | 110.22 | 162.27
0.11 | 62.21 | 119.96 | 173.44
0.12 | 67.43 | 130 | 184.99
0.13 | 72.49 | 140.19 | 196.38
0.14 | 77.49 | 150.39 | 208.1
0.15 | 82.42 | 161.02 | 219.92
0.16 | 87.13 | 171.84 | 231.9
0.17 | 91.68 | 182.72 | 243.93
0.18 | 96.11 | 193.73 | 255.88
0.19 | 100.34 | 204.75 | 268.02
0.2 | 104.44 | 215.98 | 280.16
0.21 | 108.34 | 227.47 | 292.51
0.22 | 111.88 | 238.79 | 304.77
0.23 | 115.29 | 250.05 | 316.84
0.24 | 118.59 | 261.61 | 329.15
0.25 | 121.74 | 273.04 | 341.37
0.26 | 124.66 | 284.47 | 353.48
0.27 | 127.41 | 295.92 | 365.54
0.28 | 129.82 | 307.1 | 377.55
0.29 | 132.31 | 318.49 | 389.44
0.3 | 134.46 | 329.88 | 401.52
0.31 | 136.69 | 340.96 | 413.17
0.32 | 138.67 | 352.02 | 424.61
0.33 | 140.44 | 362.98 | 436.38
0.34 | 142.16 | 373.9 | 447.84
0.35 | 143.71 | 384.63 | 459.11
0.36 | 145.29 | 395.18 | 470.25
0.37 | 146.83 | 405.53 | 481.23
0.38 | 148.19 | 415.81 | 492.15
0.39 | 149.26 | 425.84 | 502.75
0.4 | 150.53 | 435.65 | 513.22
0.41 | 151.74 | 445.31 | 523.35
0.42 | 152.69 | 454.59 | 533.61
0.43 | 153.85 | 463.89 | 543.49
0.44 | 154.58 | 472.73 | 553.21
0.45 | 155.48 | 481.35 | 562.64
0.46 | 156.45 | 489.82 | 571.8
0.47 | 157.04 | 497.88 | 580.6
0.48 | 157.93 | 505.7 | 589.6
0.49 | 158.45 | 513.21 | 598
0.5 | 159.27 | 520.4 | 606.3

## Tranconductance (mS-mm)
VGS (V) | VDS = 0.100 V | VDS = 0.500 V | VDS = 0.900 V
-0.75 | -0.001922 | -0.00367 | -0.01558
-0.74 | -0.0016965 | -0.00469 | -0.0157
-0.73 | -0.001422 | -0.00501 | -0.01519
-0.72 | -0.0012635 | -0.004315 | -0.013185
-0.71 | -0.00144 | -0.004695 | -0.012975
-0.7 | -0.001484 | -0.0049 | -0.01286
-0.69 | -0.0011045 | -0.00453 | -0.01243
-0.68 | -0.0011665 | -0.00452 | -0.012785
-0.67 | -0.001341 | -0.004005 | -0.01121
-0.66 | -0.0011475 | -0.003495 | -0.01047
-0.65 | -0.001009 | -0.003775 | -0.011075
-0.64 | -0.0008685 | -0.003745 | -0.01136
-0.63 | -0.0009255 | -0.00334 | -0.01108
-0.62 | -0.0010525 | -0.003235 | -0.010715
-0.61 | -0.0008785 | -0.00342 | -0.00963
-0.6 | -0.0008365 | -0.00329 | -0.00976
-0.59 | -0.0008355 | -0.0031 | -0.010225
-0.58 | -0.0008095 | -0.00308 | -0.00885
-0.57 | -0.000637 | -0.0029 | -0.00755
-0.56 | -0.0006575 | -0.00263 | -0.00791
-0.55 | -0.0007055 | -0.002245 | -0.008655
-0.54 | -0.0005605 | -0.00215 | -0.007225
-0.53 | -0.0005635 | -0.002125 | -0.006615
-0.52 | -0.0005395 | -0.00209 | -0.007175
-0.51 | -0.0004715 | -0.00196 | -0.00621
-0.5 | -0.000382 | -0.00164 | -0.00487
-0.49 | -0.0003295 | -0.00147 | -0.00487
-0.48 | -0.0002085 | -0.000995 | -0.003095
-0.47 | -2.45e-05 | -0.000295 | -0.00056
-0.46 | 0.000165 | 0.00015 | 0.00116
-0.45 | 0.0004575 | 0.000815 | 0.003475
-0.44 | 0.000778 | 0.002315 | 0.006815
-0.43 | 0.0011955 | 0.003795 | 0.012845
-0.42 | 0.00188 | 0.00587 | 0.020885
-0.41 | 0.0028205 | 0.008935 | 0.031015
-0.4 | 0.004043 | 0.01294 | 0.045905
-0.39 | 0.0056735 | 0.018705 | 0.066135
-0.38 | 0.008025 | 0.026305 | 0.094235
-0.37 | 0.011067 | 0.036895 | 0.138945
-0.36 | 0.017225 | 0.051435 | 0.19191
-0.35 | 0.0237425 | 0.071825 | 0.26635
-0.34 | 0.030485 | 0.09934 | 0.3718
-0.33 | 0.042 | 0.142905 | 0.5174
-0.32 | 0.05802 | 0.19564 | 0.7169
-0.31 | 0.079875 | 0.2625 | 0.99755
-0.3 | 0.11008 | 0.3639 | 1.37845
-0.29 | 0.15869 | 0.4956 | 1.88445
-0.28 | 0.216545 | 0.6811 | 2.618
-0.27 | 0.28485 | 0.92965 | 3.5005
-0.26 | 0.38735 | 1.2641 | 4.7955
-0.25 | 0.5222 | 1.75695 | 6.5105
-0.24 | 0.71565 | 2.37055 | 8.78
-0.23 | 0.9708 | 3.129 | 11.915
-0.22 | 1.31625 | 4.2235 | 15.9375
-0.21 | 1.7771 | 5.711 | 20.875
-0.2 | 2.39 | 7.634 | 27.955
-0.19 | 3.2205 | 10.131 | 37.565
-0.18 | 4.308 | 13.6155 | 48.96
-0.17 | 5.756 | 17.807 | 63.37
-0.16 | 7.6355 | 23.525 | 79.76
-0.15 | 10.2495 | 31.375 | 102.05
-0.14 | 13.5895 | 40.25 | 130.01
-0.13 | 17.818 | 51.88 | 159.99
-0.12 | 23.215 | 66.55 | 194.25
-0.11 | 30.37 | 84.23 | 233.85
-0.1 | 39.845 | 106.925 | 279.85
-0.09 | 50.62 | 133.38 | 325.55
-0.08 | 64.105 | 162.475 | 369.15
-0.07 | 80.39 | 197.2 | 420.6
-0.06 | 100.635 | 239.1 | 475.9
-0.05 | 120.94 | 283.65 | 528.6
-0.04 | 145.805 | 330.2 | 579.5
-0.03 | 176.5 | 375.4 | 624.8
-0.02 | 209.35 | 427.85 | 685.6
-0.01 | 244.2 | 487.9 | 745.8
0 | 275.6 | 540.65 | 780
0.01 | 309.1 | 585.25 | 817
0.02 | 347.4 | 637.1 | 869.5
0.03 | 381.9 | 683.2 | 901
0.04 | 409.55 | 733.3 | 933
0.05 | 436.6 | 780.5 | 977.5
0.06 | 462.9 | 815 | 1012.5
0.07 | 480.8 | 860 | 1042.5
0.08 | 495.2 | 884.5 | 1060.5
0.09 | 499.15 | 916.5 | 1086.5
0.1 | 506.1 | 960 | 1110.5
0.11 | 520 | 989 | 1136
0.12 | 514 | 1011.5 | 1147
0.13 | 503 | 1019.5 | 1155.5
0.14 | 496.5 | 1041.5 | 1177
0.15 | 482 | 1072.5 | 1190
0.16 | 463 | 1085 | 1200.5
0.17 | 449 | 1094.5 | 1199
0.18 | 433 | 1101.5 | 1204.5
0.19 | 416.5 | 1112.5 | 1214
0.2 | 400 | 1136 | 1224.5
0.21 | 372 | 1140.5 | 1230.5
0.22 | 347.5 | 1129 | 1216.5
0.23 | 335.5 | 1141 | 1219
0.24 | 322.5 | 1149.5 | 1226.5
0.25 | 303.5 | 1143 | 1216.5
0.26 | 283.5 | 1144 | 1208.5
0.27 | 258 | 1131.5 | 1203.5
0.28 | 245 | 1128.5 | 1195
0.29 | 232 | 1139 | 1198.5
0.3 | 219 | 1123.5 | 1186.5
0.31 | 210.5 | 1107 | 1154.5
0.32 | 187.5 | 1101 | 1160.5
0.33 | 174.5 | 1094 | 1161.5
0.34 | 163.5 | 1082.5 | 1136.5
0.35 | 156.5 | 1064 | 1120.5
0.36 | 156 | 1045 | 1106
0.37 | 145 | 1031.5 | 1095
0.38 | 121.5 | 1015.5 | 1076
0.39 | 117 | 992 | 1053.5
0.4 | 124 | 973.5 | 1030
0.41 | 108 | 947 | 1019.5
0.42 | 105.5 | 929 | 1007
0.43 | 94.5 | 907 | 980
0.44 | 81.5 | 873 | 957.5
0.45 | 93.5 | 854.5 | 929.5
0.46 | 78 | 826.5 | 898
0.47 | 74 | 794 | 890
0.48 | 70.5 | 766.5 | 870
0.49 | 67 | 735 | 835
0.5 | 82 | 719 | 830